## Φύλλο1
Φορτίο Ρ(Ν) | Μετρησεις επιμηκυνσης ΔL(mm) | ε | σ
311.2634 | 0.0003496806 | 0.003496806 | 3.965139
420.1412 | 0.0007033348 | 0.007033348 | 5.352117
530.7515 | 0.001223882 | 0.01223882 | 6.761166
643.6666 | 0.001573563 | 0.01573563 | 8.199575
759.6493 | 0.001653036 | 0.01653036 | 9.677061
877.8413 | 0.001525879 | 0.01525879 | 11.18269
998.5447 | 0.001760324 | 0.01760324 | 12.72031
1118.469 | 0.001970927 | 0.01970927 | 14.24801
1238.489 | 0.002451738 | 0.02451738 | 15.77693
1357.047 | 0.003429254 | 0.03429254 | 17.28722
1475.573 | 0.003743172 | 0.03743172 | 18.79711
1594.226 | 0.004220009 | 0.04220009 | 20.30861
1716.995 | 0.004843871 | 0.04843871 | 21.87255
1841.116 | 0.004756451 | 0.04756451 | 23.45371
1963.695 | 0.004665057 | 0.04665057 | 25.01522
2082.586 | 0.005471706 | 0.05471706 | 26.52976
2196.693 | 0.005614758 | 0.05614758 | 27.98335
2305.126 | 0.005674362 | 0.05674362 | 29.36466
2411.493 | 0.005539258 | 0.05539258 | 30.71966
2518.654 | 0.006167094 | 0.06167094 | 32.08476
2628.549 | 0.006624063 | 0.06624063 | 33.4847
2738.523 | 0.00667572 | 0.0667572 | 34.88564
2850.326 | 0.007530054 | 0.07530054 | 36.30989
2960.269 | 0.007629395 | 0.07629395 | 37.71043
3067.986 | 0.008781751 | 0.08781751 | 39.08262
3174.766 | 0.00906388 | 0.0906388 | 40.44288
3280.894 | 0.009747346 | 0.09747346 | 41.79483
3385.305 | 0.009938081 | 0.09938081 | 43.1249
3486.967 | 0.01049836 | 0.1049836 | 44.41996
3586.563 | 0.01110236 | 0.1110236 | 45.6887
3670.565 | 0.01153151 | 0.1153151 | 46.75879
3747.479 | 0.01180569 | 0.1180569 | 47.73859
3823.725 | 0.01221498 | 0.1221498 | 48.70987
3901.037 | 0.01284679 | 0.1284679 | 49.69474
3980.176 | 0.01300176 | 0.1300176 | 50.70288
4060.173 | 0.01381636 | 0.1381636 | 51.72195
4139.265 | 0.01369317 | 0.1369317 | 52.72949
4219.087 | 0.01455943 | 0.1455943 | 53.74633
4297.844 | 0.01470645 | 0.1470645 | 54.74961
4378.176 | 0.01542568 | 0.1542568 | 55.77294
4458.841 | 0.01560052 | 0.1560052 | 56.80052
4536.613 | 0.01636744 | 0.1636744 | 57.79125
4611.746 | 0.01679262 | 0.1679262 | 58.74836
4687.643 | 0.01728137 | 0.1728137 | 59.7152
4761.378 | 0.01775821 | 0.1775821 | 60.6545
4834.62 | 0.01774629 | 0.1774629 | 61.58752
4906.082 | 0.01833439 | 0.1833439 | 62.49786
4979.452 | 0.01895428 | 0.1895428 | 63.43251
5052.948 | 0.01911322 | 0.1911322 | 64.36876
5122.709 | 0.01966158 | 0.1966158 | 65.25744
5187.289 | 0.02031326 | 0.2031326 | 66.08011
5251.026 | 0.02015432 | 0.2015432 | 66.89205
5313.333 | 0.02119938 | 0.2119938 | 67.68577
5376.816 | 0.02162457 | 0.2162457 | 68.49447
5441.507 | 0.02153317 | 0.2153317 | 69.31856
5505.308 | 0.02234379 | 0.2234379 | 70.13131
5569.967 | 0.0225385 | 0.225385 | 70.95499
5636.645 | 0.02321005 | 0.2321005 | 71.80439
5703.243 | 0.02344052 | 0.2344052 | 72.65278
5770.222 | 0.02342065 | 0.2342065 | 73.50601
5837.52 | 0.0244538 | 0.244538 | 74.36331
5904.96 | 0.02461275 | 0.2461275 | 75.22242
5973.8 | 0.02497435 | 0.2497435 | 76.09936
6041.384 | 0.02545118 | 0.2545118 | 76.96031
6109.587 | 0.02586444 | 0.2586444 | 77.82913
6178.904 | 0.02639294 | 0.2639294 | 78.71215
6247.473 | 0.02702077 | 0.2702077 | 79.58564
6314.516 | 0.02756119 | 0.2756119 | 80.43969
6382.704 | 0.02799829 | 0.2799829 | 81.30833
6449.445 | 0.02845923 | 0.2845923 | 82.15854
6517.808 | 0.0291268 | 0.291268 | 83.0294
6584.946 | 0.02946456 | 0.2946456 | 83.88466
6653.532 | 0.03002087 | 0.3002087 | 84.75837
6719.923 | 0.03019969 | 0.3019969 | 85.60411
6782.754 | 0.03084342 | 0.3084342 | 86.40451
6854.105 | 0.03103018 | 0.3103018 | 87.31344
6923.882 | 0.03167391 | 0.3167391 | 88.20232
6992.467 | 0.03215075 | 0.3215075 | 89.07601
7060.75 | 0.032564 | 0.32564 | 89.94586
7130.4 | 0.03305276 | 0.3305276 | 90.83312
7198.477 | 0.03343026 | 0.3343026 | 91.70034
7267.634 | 0.03409386 | 0.3409386 | 92.58132
7338.857 | 0.03416538 | 0.3416538 | 93.48862
7408.508 | 0.035127 | 0.35127 | 94.3759
7479.096 | 0.03526608 | 0.3526608 | 95.27511
7549.858 | 0.03572305 | 0.3572305 | 96.17654
7620.287 | 0.03613631 | 0.3613631 | 97.07372
7690.875 | 0.03645023 | 0.3645023 | 97.97293
7761.955 | 0.03682375 | 0.3682375 | 98.87841
7831.605 | 0.03748735 | 0.3748735 | 99.76567
7903.814 | 0.03825824 | 0.3825824 | 100.6855
7975.229 | 0.0387907 | 0.387907 | 101.5953
8046.834 | 0.0388821 | 0.388821 | 102.5074
8119.456 | 0.03955364 | 0.3955364 | 103.4326
8191.745 | 0.03995498 | 0.3995498 | 104.3534
8264.001 | 0.04035632 | 0.4035632 | 105.2739
8335.464 | 0.04084905 | 0.4084905 | 106.1843
8408.117 | 0.04148483 | 0.4148483 | 107.1098
8480.835 | 0.04175901 | 0.4175901 | 108.0361
8551.9 | 0.04247029 | 0.4247029 | 108.9414
8623.632 | 0.0430584 | 0.430584 | 109.8552
8697.938 | 0.04320542 | 0.4320542 | 110.8018
8769.56 | 0.04403194 | 0.4403194 | 111.7141
8842.356 | 0.04457235 | 0.4457235 | 112.6415
8915.79 | 0.04489819 | 0.4489819 | 113.5769
8987.443 | 0.04533927 | 0.4533927 | 114.4897
9060.271 | 0.04600286 | 0.4600286 | 115.4175
9135.421 | 0.04638433 | 0.4638433 | 116.3748
9207.535 | 0.04723867 | 0.4723867 | 117.2934
9282.319 | 0.04738569 | 0.4738569 | 118.2461
9357.118 | 0.04818439 | 0.4818439 | 119.199
9430.011 | 0.04869302 | 0.4869302 | 120.1275
9505.685 | 0.04902283 | 0.4902283 | 121.0915
9579.547 | 0.04899502 | 0.4899502 | 122.0324
9654.506 | 0.04986922 | 0.4986922 | 122.9873
9731.229 | 0.05046924 | 0.5046924 | 123.9647
9805.536 | 0.05090237 | 0.5090237 | 124.9113
9880.161 | 0.05120039 | 0.5120039 | 125.8619
9956.9 | 0.0519077 | 0.519077 | 126.8395
10030.97 | 0.05238851 | 0.5238851 | 127.7831
10107.68 | 0.05336205 | 0.5336205 | 128.7603
10182.94 | 0.05383889 | 0.5383889 | 129.719
10258.47 | 0.05400975 | 0.5400975 | 130.6811
10336.19 | 0.05456209 | 0.5456209 | 131.6712
10411.9 | 0.0550588 | 0.550588 | 132.6357
10489.24 | 0.05528927 | 0.5528927 | 133.6209
10566.84 | 0.05596876 | 0.5596876 | 134.6094
10642.8 | 0.05626678 | 0.5626678 | 135.5771
10719.71 | 0.05735954 | 0.5735954 | 136.5568
10798.79 | 0.05748669 | 0.5748669 | 137.5642
10875.13 | 0.05830129 | 0.5830129 | 138.5367
10953.74 | 0.05869865 | 0.5869865 | 139.5381
11031.8 | 0.05917152 | 0.5917152 | 140.5325
11110.46 | 0.05978743 | 0.5978743 | 141.5345
11189.13 | 0.06023645 | 0.6023645 | 142.5367
11267.36 | 0.06079674 | 0.6079674 | 143.5332
11344.04 | 0.06173055 | 0.6173055 | 144.5101
11424.22 | 0.06206036 | 0.6206036 | 145.5315
11501.17 | 0.06230275 | 0.6230275 | 146.5117
11580.53 | 0.06285111 | 0.6285111 | 147.5227
11659.73 | 0.06318489 | 0.6318489 | 148.5316
11737.63 | 0.06378889 | 0.6378889 | 149.5239
11815.69 | 0.06465515 | 0.6465515 | 150.5183
11895.31 | 0.06520351 | 0.6520351 | 151.5326
11974.03 | 0.06551743 | 0.6551743 | 152.5354
12053.74 | 0.06587902 | 0.6587902 | 153.5508
12126.32 | 0.06699959 | 0.6699959 | 154.4754
12212.04 | 0.06755193 | 0.6755193 | 155.5674
12293.53 | 0.06757578 | 0.6757578 | 156.6055
12373.29 | 0.06831884 | 0.6831884 | 157.6215
12453.71 | 0.06826321 | 0.6826321 | 158.646
12535.29 | 0.06898642 | 0.6898642 | 159.6852
12615.33 | 0.06972948 | 0.6972948 | 160.7048
12697.25 | 0.06994009 | 0.6994009 | 161.7484
12779.63 | 0.07076263 | 0.7076263 | 162.7978
12860.9 | 0.07123947 | 0.7123947 | 163.8331
12943.08 | 0.07176796 | 0.7176796 | 164.88
13025.9 | 0.07204612 | 0.7204612 | 165.935
13107.57 | 0.07279714 | 0.7279714 | 166.9754
13190.68 | 0.073421 | 0.73421 | 168.0341
13272.25 | 0.0743111 | 0.743111 | 169.0732
13354.17 | 0.07434288 | 0.7434288 | 170.1168
13439.73 | 0.07483164 | 0.7483164 | 171.2068
13520.89 | 0.07496675 | 0.7496675 | 172.2406
13603.85 | 0.07574558 | 0.7574558 | 173.2975
13687.94 | 0.07630984 | 0.7630984 | 174.3687
13771.6 | 0.07675886 | 0.7675886 | 175.4344
13855.5 | 0.07694563 | 0.7694563 | 176.5032
13940.78 | 0.07778009 | 0.7778009 | 177.5896
14023.92 | 0.07799467 | 0.7799467 | 178.6487
14109.71 | 0.07886489 | 0.7886489 | 179.7415
14195.76 | 0.07934967 | 0.7934967 | 180.8377
14280.46 | 0.07977486 | 0.7977486 | 181.9167
14366.47 | 0.08025964 | 0.8025964 | 183.0124
14451.01 | 0.08072853 | 0.8072853 | 184.0893
14537.54 | 0.08120934 | 0.8120934 | 185.1916
14624.18 | 0.08188486 | 0.8188486 | 186.2953
14709.03 | 0.08312861 | 0.8312861 | 187.3762
14794.21 | 0.08336306 | 0.8336306 | 188.4613
14881.21 | 0.0837485 | 0.837485 | 189.5696
14966.3 | 0.08474588 | 0.8474588 | 190.6535
15052.92 | 0.08532206 | 0.8532206 | 191.7569
15137.66 | 0.08535385 | 0.8535385 | 192.8364
15225.35 | 0.08582274 | 0.8582274 | 193.9535
15313.24 | 0.08626381 | 0.8626381 | 195.0731
15400.28 | 0.08701881 | 0.8701881 | 196.1819
15487.42 | 0.08751949 | 0.8751949 | 197.292
15576.49 | 0.0878493 | 0.878493 | 198.4266
15663.21 | 0.08903742 | 0.8903742 | 199.5313
15751.89 | 0.08949041 | 0.8949041 | 200.661
15841.52 | 0.08981228 | 0.8981228 | 201.8028
15929.21 | 0.09070635 | 0.9070635 | 202.9199
16016.55 | 0.09093285 | 0.9093285 | 204.0325
16107.37 | 0.0914216 | 0.914216 | 205.1894
16194.72 | 0.09191831 | 0.9191831 | 206.3022
16284.51 | 0.09253025 | 0.9253025 | 207.446
16375.49 | 0.09303888 | 0.9303888 | 208.605
16464.2 | 0.09393692 | 0.9393692 | 209.735
16554.4 | 0.09464423 | 0.9464423 | 210.8841
16643.73 | 0.09454489 | 0.9454489 | 212.022
16733.52 | 0.09568533 | 0.9568533 | 213.1659
16824.71 | 0.09636482 | 0.9636482 | 214.3275
16913.27 | 0.09684166 | 0.9684166 | 215.4557
17004.3 | 0.09717941 | 0.9717941 | 216.6153
17096.84 | 0.09800593 | 0.9800593 | 217.7941
17185.72 | 0.09872118 | 0.9872118 | 218.9264
17276.46 | 0.09911457 | 0.9911457 | 220.0823
17369.7 | 0.0996391 | 0.996391 | 221.2701
17460.76 | 0.1003424 | 1.003424 | 222.4301
17553.3 | 0.1011411 | 1.011411 | 223.6089
17645.5 | 0.1015822 | 1.015822 | 224.7834
17735.66 | 0.1021624 | 1.021624 | 225.932
17829.04 | 0.1022299 | 1.022299 | 227.1215
17920 | 0.1029611 | 1.029611 | 228.2803
18011.71 | 0.103569 | 1.03569 | 229.4485
18104.22 | 0.1043399 | 1.043399 | 230.627
18195.31 | 0.1048605 | 1.048605 | 231.7874
18287.05 | 0.1052618 | 1.052618 | 232.9561
18379.53 | 0.1062989 | 1.062989 | 234.1341
18470 | 0.1067082 | 1.067082 | 235.2866
18561.55 | 0.1068354 | 1.068354 | 236.4529
18654.66 | 0.107944 | 1.07944 | 237.639
18746.65 | 0.1083215 | 1.083215 | 238.8108
18841.12 | 0.108695 | 1.08695 | 240.0143
18934.63 | 0.1095891 | 1.095891 | 241.2055
19028.65 | 0.1104991 | 1.104991 | 242.4032
19125.13 | 0.1109322 | 1.109322 | 243.6322
19219.21 | 0.1113256 | 1.113256 | 244.8307
19314.97 | 0.1121044 | 1.121044 | 246.0506
19411.58 | 0.1124978 | 1.124978 | 247.2813
19503.23 | 0.1134793 | 1.134793 | 248.4488
19598.31 | 0.1138369 | 1.138369 | 249.66
19694.44 | 0.1147588 | 1.147588 | 250.8846
19788.57 | 0.115176 | 1.15176 | 252.0837
19883.7 | 0.1158317 | 1.158317 | 253.2955
19977.76 | 0.1167377 | 1.167377 | 254.4938
20073.26 | 0.1170953 | 1.170953 | 255.7103
20168.13 | 0.118049 | 1.18049 | 256.9189
20261.62 | 0.1181642 | 1.181642 | 258.1098
20353.98 | 0.1191815 | 1.191815 | 259.2864
20450.05 | 0.1201312 | 1.201312 | 260.5102
20543.85 | 0.1202822 | 1.202822 | 261.7051
20638.67 | 0.1208027 | 1.208027 | 262.913
20732.72 | 0.1212517 | 1.212517 | 264.1111
20828.14 | 0.1219074 | 1.219074 | 265.3266
20923.38 | 0.12302 | 1.2302 | 266.5399
21020.22 | 0.1232545 | 1.232545 | 267.7735
21115.7 | 0.1237591 | 1.237591 | 268.9898
21209.68 | 0.1244465 | 1.244465 | 270.187
21302.59 | 0.1249035 | 1.249035 | 271.3706
21396.16 | 0.1254678 | 1.254678 | 272.5625
21491.23 | 0.126342 | 1.26342 | 273.7736
21584.11 | 0.1267592 | 1.267592 | 274.9568
21675.67 | 0.127248 | 1.27248 | 276.1232
21768.94 | 0.1278877 | 1.278877 | 277.3113
21857.39 | 0.1282771 | 1.282771 | 278.4381
21949.59 | 0.1291354 | 1.291354 | 279.6126
22041.16 | 0.1297474 | 1.297474 | 280.7791
22129.03 | 0.1302997 | 1.302997 | 281.8985
22215.06 | 0.1308044 | 1.308044 | 282.9944
22305.96 | 0.1315355 | 1.315355 | 284.1524
22391.89 | 0.1318614 | 1.318614 | 285.247
22479.39 | 0.1328071 | 1.328071 | 286.3617
22563.85 | 0.1333157 | 1.333157 | 287.4376
22645.62 | 0.133721 | 1.33721 | 288.4792
22729.16 | 0.134635 | 1.34635 | 289.5434
22806.26 | 0.1347105 | 1.347105 | 290.5256
22879.57 | 0.1351754 | 1.351754 | 291.4595
22958.8 | 0.1360575 | 1.360575 | 292.4688
23034.89 | 0.1362562 | 1.362562 | 293.4381
23113.95 | 0.1367807 | 1.367807 | 294.4452
23192.01 | 0.1376192 | 1.376192 | 295.4396
23266.98 | 0.1378616 | 1.378616 | 296.3946
23342.45 | 0.1382192 | 1.382192 | 297.3561
23413.83 | 0.1387954 | 1.387954 | 298.2654
23483.53 | 0.1393874 | 1.393874 | 299.1532
23548.59 | 0.1393954 | 1.393954 | 299.982
23604.71 | 0.1399755 | 1.399755 | 300.6969
23658.51 | 0.1404643 | 1.404643 | 301.3823
23713.78 | 0.1405954 | 1.405954 | 302.0864
23762.62 | 0.1412908 | 1.412908 | 302.7085
23814.36 | 0.1418511 | 1.418511 | 303.3676
23864.84 | 0.1420975 | 1.420975 | 304.0107
23910.98 | 0.142022 | 1.42022 | 304.5985
23960.27 | 0.1428207 | 1.428207 | 305.2264
24011.07 | 0.1429002 | 1.429002 | 305.8735
24059.03 | 0.1429439 | 1.429439 | 306.4845
24107.23 | 0.1435796 | 1.435796 | 307.0985
24151.18 | 0.144128 | 1.44128 | 307.6583
24197.04 | 0.1441479 | 1.441479 | 308.2425
24246.47 | 0.1443187 | 1.443187 | 308.8722
24293.18 | 0.1447042 | 1.447042 | 309.4673
24342.33 | 0.1449943 | 1.449943 | 310.0934
24395.34 | 0.1453876 | 1.453876 | 310.7687
24443.64 | 0.1456618 | 1.456618 | 311.3839
24492.26 | 0.1459678 | 1.459678 | 312.0033
24543.4 | 0.1467586 | 1.467586 | 312.6548
24593.21 | 0.1471043 | 1.471043 | 313.2893
24644.17 | 0.1473546 | 1.473546 | 313.9385
24689.2 | 0.1476526 | 1.476526 | 314.5121
24735.36 | 0.1479626 | 1.479626 | 315.1001
24787.71 | 0.1481573 | 1.481573 | 315.767
24837.96 | 0.1487573 | 1.487573 | 316.4071
24890.39 | 0.1493216 | 1.493216 | 317.075
24944.7 | 0.1494169 | 1.494169 | 317.7669
24993.98 | 0.1498699 | 1.498699 | 318.3946
25046.36 | 0.1500448 | 1.500448 | 319.0619
25095.67 | 0.1506766 | 1.506766 | 319.6901
25141.56 | 0.1511693 | 1.511693 | 320.2746
25191.51 | 0.1512527 | 1.512527 | 320.911
25242.07 | 0.1518448 | 1.518448 | 321.555
25291.47 | 0.1520316 | 1.520316 | 322.1843
25345.1 | 0.1527707 | 1.527707 | 322.8675
25394.36 | 0.1530131 | 1.530131 | 323.495
25443.92 | 0.1532674 | 1.532674 | 324.1264
25497.29 | 0.1535376 | 1.535376 | 324.8062
25548.17 | 0.1541098 | 1.541098 | 325.4544
25601.26 | 0.1541456 | 1.541456 | 326.1307
25657.7 | 0.154833 | 1.54833 | 326.8497
25711.38 | 0.1552065 | 1.552065 | 327.5335
25766.91 | 0.1554887 | 1.554887 | 328.2409
25820.59 | 0.1562158 | 1.562158 | 328.9247
25876.09 | 0.156347 | 1.56347 | 329.6317
25931.45 | 0.1569271 | 1.569271 | 330.3369
25984.16 | 0.157249 | 1.57249 | 331.0084
26037.74 | 0.1574795 | 1.574795 | 331.691
26092 | 0.1577735 | 1.577735 | 332.3822
26144.81 | 0.1579245 | 1.579245 | 333.0549
26197.66 | 0.1585722 | 1.585722 | 333.7282
26254.1 | 0.1590331 | 1.590331 | 334.4471
26307.15 | 0.159363 | 1.59363 | 335.1229
26363.21 | 0.1596093 | 1.596093 | 335.8371
26420.4 | 0.1600226 | 1.600226 | 336.5656
26474.89 | 0.1603921 | 1.603921 | 337.2597
26532.43 | 0.1609286 | 1.609286 | 337.9927
26588.9 | 0.1615961 | 1.615961 | 338.7121
26643.5 | 0.1615286 | 1.615286 | 339.4076
26702.23 | 0.1619418 | 1.619418 | 340.1558
26760.18 | 0.162514 | 1.62514 | 340.894
26818.24 | 0.1628876 | 1.628876 | 341.6336
26878.83 | 0.163273 | 1.63273 | 342.4055
26936.24 | 0.1640201 | 1.640201 | 343.1368
26994.72 | 0.164179 | 1.64179 | 343.8818
27055.52 | 0.164636 | 1.64636 | 344.6563
27112.31 | 0.1651247 | 1.651247 | 345.3797
27171.8 | 0.1653512 | 1.653512 | 346.1376
27231.82 | 0.1657764 | 1.657764 | 346.9022
27290.68 | 0.1663605 | 1.663605 | 347.652
27351.87 | 0.1668135 | 1.668135 | 348.4315
27411.16 | 0.1669765 | 1.669765 | 349.1868
27471.8 | 0.1673579 | 1.673579 | 349.9592
27533.85 | 0.1677275 | 1.677275 | 350.7497
27594.11 | 0.1682719 | 1.682719 | 351.5173
27654.68 | 0.1687964 | 1.687964 | 352.2889
27719.24 | 0.1690547 | 1.690547 | 353.1113
27779.37 | 0.1696666 | 1.696666 | 353.8773
27842.65 | 0.170215 | 1.70215 | 354.6834
27907.61 | 0.1703421 | 1.703421 | 355.511
27968.84 | 0.170811 | 1.70811 | 356.291
28033.21 | 0.1718203 | 1.718203 | 357.111
28097.15 | 0.1716574 | 1.716574 | 357.9255
28158.68 | 0.1721223 | 1.721223 | 358.7093
28223.05 | 0.1722773 | 1.722773 | 359.5293
28283.66 | 0.172925 | 1.72925 | 360.3014
28346.95 | 0.1731992 | 1.731992 | 361.1076
28410.47 | 0.1735926 | 1.735926 | 361.9168
28471.03 | 0.1742999 | 1.742999 | 362.6883
28533.08 | 0.1741807 | 1.741807 | 363.4787
28596.78 | 0.1750668 | 1.750668 | 364.2902
28658.17 | 0.1754403 | 1.754403 | 365.0722
28720.71 | 0.1755317 | 1.755317 | 365.8689
28784.61 | 0.1760721 | 1.760721 | 366.6829
28846.66 | 0.1763066 | 1.763066 | 367.4734
28909.3 | 0.1771808 | 1.771808 | 368.2713
28970.73 | 0.1775503 | 1.775503 | 369.0539
29034.68 | 0.1779159 | 1.779159 | 369.8685
29100.5 | 0.1785954 | 1.785954 | 370.707
29162.99 | 0.1787027 | 1.787027 | 371.5031
29227.88 | 0.178949 | 1.78949 | 372.3297
29293.68 | 0.1797954 | 1.797954 | 373.1679
29355.65 | 0.180161 | 1.80161 | 373.9573
29420.53 | 0.1806696 | 1.806696 | 374.7838
29483.02 | 0.1809239 | 1.809239 | 375.5799
29544.07 | 0.1817783 | 1.817783 | 376.3576
29606.53 | 0.1816789 | 1.816789 | 377.1532
29669.13 | 0.1824061 | 1.824061 | 377.9507
29729.75 | 0.1828512 | 1.828512 | 378.7229
29792.42 | 0.1829346 | 1.829346 | 379.5213
29852.17 | 0.1831691 | 1.831691 | 380.2824
29912.28 | 0.183626 | 1.83626 | 381.0482
29974.9 | 0.1841386 | 1.841386 | 381.8459
30033.43 | 0.1844923 | 1.844923 | 382.5915
30091.67 | 0.1850247 | 1.850247 | 383.3334
30149.02 | 0.1854936 | 1.854936 | 384.0639
30202.6 | 0.1853545 | 1.853545 | 384.7465
30257.7 | 0.1860023 | 1.860023 | 385.4484
30309.95 | 0.186348 | 1.86348 | 386.114
30360.78 | 0.1870116 | 1.870116 | 386.7615
30411.72 | 0.1869321 | 1.869321 | 387.4104
30454.38 | 0.1874089 | 1.874089 | 387.9539
30492.12 | 0.1875758 | 1.875758 | 388.4346
30534.33 | 0.1876553 | 1.876553 | 388.9724
30578.55 | 0.188144 | 1.88144 | 389.5357
30625.57 | 0.1886765 | 1.886765 | 390.1346
30676.94 | 0.1890898 | 1.890898 | 390.789
30725.45 | 0.1896103 | 1.896103 | 391.407
30776.55 | 0.1896779 | 1.896779 | 392.058
30827.3 | 0.1898567 | 1.898567 | 392.7045
30876.13 | 0.1905123 | 1.905123 | 393.3265
30928.99 | 0.1911799 | 1.911799 | 393.9999
30982.35 | 0.1914342 | 1.914342 | 394.6796
31031.54 | 0.1915574 | 1.915574 | 395.3062
31076.29 | 0.1915733 | 1.915733 | 395.8763
31112.64 | 0.1921336 | 1.921336 | 396.3394
31155.92 | 0.1922766 | 1.922766 | 396.8907
31204.38 | 0.1926462 | 1.926462 | 397.508
31253.85 | 0.1928369 | 1.928369 | 398.1382
31303.9 | 0.1931985 | 1.931985 | 398.7758
31358.32 | 0.193584 | 1.93584 | 399.469
31402.6 | 0.2029816 | 2.029816 | 400.0331
29103.15 | 0.3301581 | 3.301581 | 370.7408
28199.63 | 0.3894846 | 3.894846 | 359.231
27912.94 | 0.4283428 | 4.283428 | 355.5789
27839.87 | 0.4585425 | 4.585425 | 354.648
27836.37 | 0.4854759 | 4.854759 | 354.6034
27863.87 | 0.5114515 | 5.114515 | 354.9538
27911.95 | 0.5372007 | 5.372007 | 355.5662
27959.35 | 0.562187 | 5.62187 | 356.1701
28019.24 | 0.5863984 | 5.863984 | 356.933
28055.75 | 0.6125331 | 6.125331 | 357.3981
28027.34 | 0.6416242 | 6.416242 | 357.0362
27949.16 | 0.6709139 | 6.709139 | 356.0403
27927.19 | 0.6997943 | 6.997943 | 355.7604
27785.54 | 0.7342895 | 7.342895 | 353.9559
27668.51 | 0.7660151 | 7.660151 | 352.4651
27534.9 | 0.7992308 | 7.992308 | 350.7631
27417.9 | 0.8331378 | 8.331378 | 349.2726
27310.91 | 0.8664687 | 8.664687 | 347.9097
27233.03 | 0.8978724 | 8.978724 | 346.9176
27158.37 | 0.9284139 | 9.284139 | 345.9665
27116.14 | 0.9574731 | 9.574731 | 345.4285
27082.86 | 0.9868423 | 9.868423 | 345.0046
27064.13 | 1.014666 | 10.14666 | 344.766
27042.66 | 1.04386 | 10.4386 | 344.4925
27023.62 | 1.072085 | 10.72085 | 344.2499
26999.01 | 1.10033 | 11.0033 | 343.9364
26967.32 | 1.128944 | 11.28944 | 343.5327
26952.22 | 1.156775 | 11.56775 | 343.3404
26932.64 | 1.185679 | 11.85679 | 343.091
26916.73 | 1.21361 | 12.1361 | 342.8883
26919.4 | 1.241203 | 12.41203 | 342.9223
26935.04 | 1.268387 | 12.68387 | 343.1215
26932.73 | 1.29629 | 12.9629 | 343.0921
26947.05 | 1.323275 | 13.23275 | 343.2745
26961.18 | 1.350407 | 13.50407 | 343.4545
26973.47 | 1.377312 | 13.77312 | 343.6111
26971.2 | 1.405871 | 14.05871 | 343.5822
26973.61 | 1.434116 | 14.34116 | 343.6129
26965.76 | 1.46271 | 14.6271 | 343.5129
26962.46 | 1.490716 | 14.90716 | 343.4708
26952.46 | 1.51943 | 15.1943 | 343.3434
26944.56 | 1.547885 | 15.47885 | 343.2428
26945.18 | 1.575132 | 15.75132 | 343.2507
26951.25 | 1.602781 | 16.02781 | 343.328
26960.37 | 1.629929 | 16.29929 | 343.4442
26979.96 | 1.656993 | 16.56993 | 343.6938
26988.14 | 1.684193 | 16.84193 | 343.798
26995.36 | 1.710999 | 17.10999 | 343.8899
27022.06 | 1.737455 | 17.37455 | 344.2301
27041.42 | 1.764095 | 17.64095 | 344.4767
27060.27 | 1.788441 | 17.88441 | 344.7168
27071.95 | 1.812732 | 18.12732 | 344.8656
27089.98 | 1.836574 | 18.36574 | 345.0953
27112.42 | 1.859955 | 18.59955 | 345.3811
27133.64 | 1.882633 | 18.82633 | 345.6515
27140.27 | 1.904225 | 19.04225 | 345.7359
27154.21 | 1.925492 | 19.25492 | 345.9135
27160.64 | 1.945416 | 19.45416 | 345.9954
27173.17 | 1.9648 | 19.648 | 346.155
27173.25 | 1.98497 | 19.8497 | 346.1561
27183.61 | 2.003725 | 20.03725 | 346.288
27215.78 | 2.021329 | 20.21329 | 346.6978
27232.88 | 2.039878 | 20.39878 | 346.9157
27240.67 | 2.057667 | 20.57667 | 347.0149
27257.9 | 2.075251 | 20.75251 | 347.2344
27296.73 | 2.092648 | 20.92648 | 347.729
27334.77 | 2.110418 | 21.10418 | 348.2136
27393.28 | 2.127866 | 21.27866 | 348.959
27452.93 | 2.144949 | 21.44949 | 349.7189
27505.16 | 2.16252 | 21.6252 | 350.3842
27560.54 | 2.179642 | 21.79642 | 351.0897
27618.82 | 2.197798 | 21.97798 | 351.8321
27656.47 | 2.215461 | 22.15461 | 352.3117
27644.25 | 2.23333 | 22.3333 | 352.1561
27643.84 | 2.251108 | 22.51108 | 352.1508
27652.92 | 2.267528 | 22.67528 | 352.2665
27664.84 | 2.281729 | 22.81729 | 352.4183
27659.67 | 2.294783 | 22.94783 | 352.3525
27667.09 | 2.307248 | 23.07248 | 352.447
27668.92 | 2.318938 | 23.18938 | 352.4703
27673.4 | 2.329135 | 23.29135 | 352.5274
27689.36 | 2.338715 | 23.38715 | 352.7307
27709.18 | 2.348081 | 23.48081 | 352.9832
27740.26 | 2.3579 | 23.579 | 353.3791
27775.03 | 2.366948 | 23.66948 | 353.822
27794.41 | 2.376449 | 23.76449 | 354.0689
27796.6 | 2.384643 | 23.84643 | 354.0968
27802.34 | 2.393087 | 23.93087 | 354.1699
27817.23 | 2.401571 | 24.01571 | 354.3596
27835.07 | 2.409176 | 24.09176 | 354.5869
27804.39 | 2.4152 | 24.152 | 354.1961
27778.71 | 2.420898 | 24.20898 | 353.8689
27780.12 | 2.426605 | 24.26605 | 353.8869
27765.5 | 2.431953 | 24.31953 | 353.7006
27746.58 | 2.437874 | 24.37874 | 353.4596
27744.09 | 2.442567 | 24.42567 | 353.4279
27758.36 | 2.448082 | 24.48082 | 353.6097
27790.97 | 2.453562 | 24.53562 | 354.0251
27847.97 | 2.459705 | 24.59705 | 354.7512
27908.34 | 2.466698 | 24.66698 | 355.5203
27976.36 | 2.473986 | 24.73986 | 356.3868
28044.57 | 2.482804 | 24.82804 | 357.2557
28110.12 | 2.492456 | 24.92456 | 358.0907
28173.84 | 2.503141 | 25.03141 | 358.9024
28232.85 | 2.515717 | 25.15717 | 359.6541
28287.06 | 2.529212 | 25.29212 | 360.3447
28338.89 | 2.543632 | 25.43632 | 361.005
28378.28 | 2.559173 | 25.59173 | 361.5068
28415.44 | 2.575175 | 25.75175 | 361.9801
28453.53 | 2.593024 | 25.93024 | 362.4654
28418.91 | 2.616251 | 26.16251 | 362.0243
28374.99 | 2.644881 | 26.44881 | 361.4648
28213.01 | 2.679324 | 26.79324 | 359.4014
27993.44 | 2.717078 | 27.17078 | 356.6043
27811.45 | 2.752006 | 27.52006 | 354.286
27676.22 | 2.785254 | 27.85254 | 352.5633
27560.36 | 2.818648 | 28.18648 | 351.0874
27449.32 | 2.851184 | 28.51184 | 349.6729
27404.51 | 2.880565 | 28.80565 | 349.102
27397 | 2.908472 | 29.08472 | 349.0064
27404.8 | 2.9362 | 29.362 | 349.1057
27415.26 | 2.963221 | 29.63221 | 349.239
27454.3 | 2.988835 | 29.88835 | 349.7363
27471.89 | 3.015463 | 30.15463 | 349.9604
27479.16 | 3.042634 | 30.42634 | 350.053
27493.27 | 3.069782 | 30.69782 | 350.2327
27540.76 | 3.094943 | 30.94943 | 350.8377
27577.53 | 3.120534 | 31.20534 | 351.3061
27620.7 | 3.145858 | 31.45858 | 351.8561
27677.44 | 3.169934 | 31.69934 | 352.5789
27738.52 | 3.194384 | 31.94384 | 353.3569
27812.12 | 3.217781 | 32.17781 | 354.2945
27889.27 | 3.241412 | 32.41412 | 355.2773
27966.28 | 3.26426 | 32.6426 | 356.2583
28048.44 | 3.28662 | 32.8662 | 357.305
28130.29 | 3.308912 | 33.08912 | 358.3476
28213.02 | 3.330286 | 33.30286 | 359.4015
28292.36 | 3.351796 | 33.51796 | 360.4122
28364.64 | 3.372927 | 33.72927 | 361.333
28432 | 3.394334 | 33.94334 | 362.1911
28484.63 | 3.413991 | 34.13991 | 362.8615
28523.33 | 3.433255 | 34.33255 | 363.3545
28577.6 | 3.453108 | 34.53108 | 364.0459
28624.77 | 3.4724 | 34.724 | 364.6468
28668.98 | 3.49251 | 34.9251 | 365.2099
28709.59 | 3.5122 | 35.122 | 365.7273
28745.75 | 3.532374 | 35.32374 | 366.1879
28771.43 | 3.551312 | 35.51312 | 366.515
28796.83 | 3.570998 | 35.70998 | 366.8386
28825.09 | 3.590055 | 35.90055 | 367.1986
28853.88 | 3.609788 | 36.09788 | 367.5654
28881.14 | 3.629462 | 36.29462 | 367.9126
28904.04 | 3.649648 | 36.49648 | 368.2043
28925.12 | 3.669695 | 36.69695 | 368.4729
28938.6 | 3.691073 | 36.91073 | 368.6446
28946.19 | 3.712503 | 37.12503 | 368.7413
28955.71 | 3.733611 | 37.33611 | 368.8625
28836.3 | 3.747753 | 37.47753 | 367.3414
28526.85 | 3.763342 | 37.63342 | 363.3994
28228 | 3.777746 | 37.77746 | 359.5924
27959 | 3.792198 | 37.92198 | 356.1656
27823.35 | 3.804775 | 38.04775 | 354.4376
27765.83 | 3.815842 | 38.15842 | 353.7048
27753.81 | 3.826197 | 38.26197 | 353.5517
27763.48 | 3.836322 | 38.36322 | 353.6749
27809.7 | 3.844345 | 38.44345 | 354.2637
27892.77 | 3.852212 | 38.52212 | 355.3219
27991.01 | 3.859083 | 38.59083 | 356.5734
28090.84 | 3.866053 | 38.66053 | 357.8451
28201.04 | 3.872271 | 38.72271 | 359.2489
28314.56 | 3.879539 | 38.79539 | 360.695
28425.52 | 3.885651 | 38.85651 | 362.1085
28535.13 | 3.89185 | 38.9185 | 363.5048
28632.08 | 3.897317 | 38.97317 | 364.7399
28671.39 | 3.900862 | 39.00862 | 365.2406
28755.08 | 3.905952 | 39.05952 | 366.3068
28842.1 | 3.91109 | 39.1109 | 367.4153
28917.25 | 3.916915 | 39.16915 | 368.3726
28977.44 | 3.922955 | 39.22955 | 369.1394
29034.88 | 3.928649 | 39.28649 | 369.8711
29086.57 | 3.936033 | 39.36033 | 370.5296
29077.66 | 3.93827 | 39.3827 | 370.4161
29064.96 | 3.941504 | 39.41504 | 370.2543
29109.76 | 3.945704 | 39.45704 | 370.825
29154.84 | 3.951387 | 39.51387 | 371.3992
29195.68 | 3.957967 | 39.57967 | 371.9195
29236.13 | 3.964841 | 39.64841 | 372.4348
29275.59 | 3.973468 | 39.73468 | 372.9375
29304.68 | 3.982254 | 39.82254 | 373.308
29333.51 | 3.991501 | 39.91501 | 373.6753
29365.95 | 4.001347 | 40.01347 | 374.0885
29397.79 | 4.012243 | 40.12243 | 374.4941
29429.01 | 4.022956 | 40.22956 | 374.8918
29455.38 | 4.03444 | 40.3444 | 375.2278
29481.94 | 4.045828 | 40.45828 | 375.5661
29511.07 | 4.05722 | 40.5722 | 375.9372
29535.15 | 4.069042 | 40.69042 | 376.2439
29561.49 | 4.081901 | 40.81901 | 376.5795
29590.37 | 4.09414 | 40.9414 | 376.9474
29617.69 | 4.106394 | 41.06394 | 377.2954
29644.27 | 4.119396 | 41.19396 | 377.634
29670.73 | 4.132497 | 41.32497 | 377.9711
29696.21 | 4.145666 | 41.45666 | 378.2957
29723.29 | 4.159033 | 41.59033 | 378.6406
29748.07 | 4.172353 | 41.72353 | 378.9563
29773.55 | 4.186503 | 41.86503 | 379.2809
29800.38 | 4.200288 | 42.00288 | 379.6227
29824.96 | 4.213902 | 42.13902 | 379.9358
29850.24 | 4.227904 | 42.27904 | 380.2578
29877.23 | 4.241916 | 42.41916 | 380.6017
29899.84 | 4.255907 | 42.55907 | 380.8897
29925 | 4.270367 | 42.70367 | 381.2102
29951.32 | 4.28476 | 42.8476 | 381.5455
29974.22 | 4.299088 | 42.99088 | 381.8372
29999.78 | 4.313588 | 43.13588 | 382.1628
30024.05 | 4.327778 | 43.27778 | 382.472
30047.48 | 4.342441 | 43.42441 | 382.7704
30074.36 | 4.356742 | 43.56742 | 383.1129
30098.02 | 4.371444 | 43.71444 | 383.4143
30122.07 | 4.385948 | 43.85948 | 383.7206
30146.44 | 4.401473 | 44.01473 | 384.0311
30169.8 | 4.416203 | 44.16203 | 384.3287
30191.87 | 4.4312 | 44.312 | 384.6098
30215.95 | 4.446117 | 44.46117 | 384.9166
30238.02 | 4.4613 | 44.613 | 385.1977
30260.98 | 4.475868 | 44.75868 | 385.4902
30283.93 | 4.491242 | 44.91242 | 385.7825
30305.64 | 4.506417 | 45.06417 | 386.0591
30328.94 | 4.521513 | 45.21513 | 386.3559
30350.99 | 4.536553 | 45.36553 | 386.6368
30372.4 | 4.551526 | 45.51526 | 386.9096
30394.59 | 4.566638 | 45.66638 | 387.1922
30414.77 | 4.582103 | 45.82103 | 387.4493
30436.07 | 4.597136 | 45.97136 | 387.7206
30460.17 | 4.612569 | 46.12569 | 388.0276
30478.88 | 4.627248 | 46.27248 | 388.266
30500.63 | 4.642741 | 46.42741 | 388.5431
30523.55 | 4.657809 | 46.57809 | 388.835
30542.98 | 4.672682 | 46.72682 | 389.0825
30564.07 | 4.68808 | 46.8808 | 389.3512
30585.16 | 4.703411 | 47.03411 | 389.6199
30602.99 | 4.718375 | 47.18375 | 389.847
30623.95 | 4.733066 | 47.33066 | 390.114
30641.56 | 4.748007 | 47.48007 | 390.3383
30661.88 | 4.763424 | 47.63424 | 390.5972
30681.94 | 4.778322 | 47.78322 | 390.8527
30699.06 | 4.79337 | 47.9337 | 391.0708
30717.64 | 4.808132 | 48.08132 | 391.3075
30739.42 | 4.822874 | 48.22874 | 391.585
30757.11 | 4.837708 | 48.37708 | 391.8103
30775.32 | 4.852299 | 48.52299 | 392.0423
30796.75 | 4.867101 | 48.67101 | 392.3153
30813.33 | 4.882368 | 48.82368 | 392.5265
30832.93 | 4.896712 | 48.96712 | 392.7762
30851.47 | 4.911458 | 49.11458 | 393.0124
30869.96 | 4.926435 | 49.26435 | 393.2479
30890.42 | 4.940931 | 49.40931 | 393.5085
30907.6 | 4.955669 | 49.55669 | 393.7274
30925.54 | 4.970443 | 49.70443 | 393.9559
30945.76 | 4.985066 | 49.85066 | 394.2135
30959.65 | 4.999439 | 49.99439 | 394.3904
30979 | 5.013958 | 50.13958 | 394.6369
30996.38 | 5.028415 | 50.28415 | 394.8583
31013.76 | 5.042783 | 50.42783 | 395.0797
31029.53 | 5.057299 | 50.57299 | 395.2806
31046.53 | 5.071819 | 50.71819 | 395.4972
31063.41 | 5.085838 | 50.85838 | 395.7122
31082.41 | 5.100739 | 51.00739 | 395.9543
31097.89 | 5.114651 | 51.14651 | 396.1515
31113.2 | 5.128737 | 51.28737 | 396.3465
31131.86 | 5.143301 | 51.43301 | 396.5842
31146.85 | 5.157526 | 51.57526 | 396.7752
31163.77 | 5.17147 | 51.7147 | 396.9907
31182.16 | 5.185846 | 51.85846 | 397.225
31196.53 | 5.199901 | 51.99901 | 397.408
31213.98 | 5.214206 | 52.14206 | 397.6303
31231.47 | 5.228499 | 52.28499 | 397.8531
31247.03 | 5.242157 | 52.42157 | 398.0513
31263.26 | 5.256561 | 52.56561 | 398.2581
31277.05 | 5.27039 | 52.7039 | 398.4338
31292.98 | 5.284437 | 52.84437 | 398.6367
31309.71 | 5.298193 | 52.98193 | 398.8498
31324.83 | 5.312514 | 53.12514 | 399.0424
31339.68 | 5.326084 | 53.26084 | 399.2316
31356.72 | 5.339968 | 53.39968 | 399.4487
31370.86 | 5.354051 | 53.54051 | 399.6288
31386.74 | 5.367974 | 53.67974 | 399.8311
31402.1 | 5.381354 | 53.81354 | 400.0268
31416.29 | 5.395639 | 53.95639 | 400.2075
31432.9 | 5.409404 | 54.09404 | 400.4191
31448.24 | 5.423403 | 54.23403 | 400.6145
31462.38 | 5.436961 | 54.36961 | 400.7946
31480.12 | 5.450869 | 54.50869 | 401.0206
31495.13 | 5.464983 | 54.64983 | 401.2118
31509.67 | 5.478946 | 54.78946 | 401.3971
31526.29 | 5.492655 | 54.92655 | 401.6088
31540.14 | 5.506519 | 55.06519 | 401.7852
31553.94 | 5.520475 | 55.20475 | 401.961
31570.77 | 5.534224 | 55.34224 | 402.1754
31583.48 | 5.548008 | 55.48008 | 402.3373
31597.71 | 5.561626 | 55.61626 | 402.5186
31612.33 | 5.57551 | 55.7551 | 402.7048
31624.73 | 5.589354 | 55.89354 | 402.8628
31640.37 | 5.602983 | 56.02983 | 403.062
31653.88 | 5.616697 | 56.16697 | 403.2341
31668.77 | 5.630656 | 56.30656 | 403.4238
31683.51 | 5.643789 | 56.43789 | 403.6116
31695.75 | 5.657236 | 56.57236 | 403.7675
31709.86 | 5.670881 | 56.70881 | 403.9473
31725.52 | 5.684964 | 56.84964 | 404.1468
31737.98 | 5.698264 | 56.98264 | 404.3055
31753.94 | 5.711746 | 57.11746 | 404.5088
31769.48 | 5.725253 | 57.25253 | 404.7068
31781.58 | 5.738771 | 57.38771 | 404.8609
31796.09 | 5.752671 | 57.52671 | 405.0457
31809.6 | 5.766022 | 57.66022 | 405.2178
31821.57 | 5.779549 | 57.79549 | 405.3703
31837.26 | 5.793472 | 57.93472 | 405.5702
31848.83 | 5.806744 | 58.06744 | 405.7176
31862.15 | 5.820068 | 58.20068 | 405.8873
31877.26 | 5.833546 | 58.33546 | 406.0797
31888.93 | 5.846989 | 58.46989 | 406.2284
31901.63 | 5.860893 | 58.60893 | 406.3902
31917.67 | 5.873843 | 58.73843 | 406.5945
31929.64 | 5.887763 | 58.87763 | 406.747
31941.88 | 5.901202 | 59.01202 | 406.9029
31957.05 | 5.914676 | 59.14676 | 407.0962
31968.91 | 5.927876 | 59.27876 | 407.2473
31983.6 | 5.941764 | 59.41764 | 407.4344
31997.44 | 5.954981 | 59.54981 | 407.6107
32010.62 | 5.968495 | 59.68495 | 407.7786
32025.26 | 5.982038 | 59.82038 | 407.9651
32037.13 | 5.995575 | 59.95575 | 408.1163
32050.8 | 6.008967 | 60.08967 | 408.2904
32065.61 | 6.02233 | 60.2233 | 408.4791
32075.72 | 6.036699 | 60.36699 | 408.6079
32089.84 | 6.050035 | 60.50035 | 408.7878
32102.82 | 6.063851 | 60.63851 | 408.9531
32114.68 | 6.077138 | 60.77138 | 409.1042
32127.43 | 6.091066 | 60.91066 | 409.2666
32139.94 | 6.104425 | 61.04425 | 409.426
32152.11 | 6.118083 | 61.18083 | 409.581
32166.8 | 6.131804 | 61.31804 | 409.7682
32177.5 | 6.145537 | 61.45537 | 409.9045
32190.01 | 6.158813 | 61.58813 | 410.0638
32205.79 | 6.172153 | 61.72153 | 410.2648
32216.66 | 6.186267 | 61.86267 | 410.4033
32229 | 6.199654 | 61.99654 | 410.5605
32242.7 | 6.213411 | 62.13411 | 410.735
32253.71 | 6.227068 | 62.27068 | 410.8753
32266.68 | 6.240849 | 62.40849 | 411.0405
32278.97 | 6.254089 | 62.54089 | 411.1971
32289.78 | 6.267961 | 62.67961 | 411.3348
32303.32 | 6.281332 | 62.81332 | 411.5073
32314.03 | 6.294727 | 62.94727 | 411.6437
32326.13 | 6.308413 | 63.08413 | 411.7978
32340.21 | 6.321887 | 63.21887 | 411.9772
32350.47 | 6.335342 | 63.35342 | 412.1079
32360.65 | 6.348908 | 63.48908 | 412.2376
32375.34 | 6.362379 | 63.62379 | 412.4247
32384.94 | 6.375659 | 63.75659 | 412.547
32397.89 | 6.389157 | 63.89157 | 412.712
32410.89 | 6.402946 | 64.02946 | 412.8776
32422.4 | 6.416158 | 64.16158 | 413.0242
32435.16 | 6.429382 | 64.29382 | 413.1868
32448.77 | 6.443111 | 64.43111 | 413.3601
32458.75 | 6.456816 | 64.56816 | 413.4873
32473.64 | 6.470469 | 64.70469 | 413.6769
32484.83 | 6.484155 | 64.84155 | 413.8195
32497.26 | 6.498007 | 64.98007 | 413.9778
32510.52 | 6.511986 | 65.11986 | 414.1468
32521.71 | 6.525648 | 65.25648 | 414.2893
32531.25 | 6.539186 | 65.39186 | 414.4108
32543.23 | 6.552935 | 65.52935 | 414.5634
32551.7 | 6.566016 | 65.66016 | 414.6713
32562.53 | 6.579876 | 65.79876 | 414.8093
32574.96 | 6.593311 | 65.93311 | 414.9676
32584.02 | 6.606933 | 66.06933 | 415.0831
32597.19 | 6.620399 | 66.20399 | 415.2508
32609.29 | 6.63408 | 66.3408 | 415.405
32620.94 | 6.647658 | 66.47658 | 415.5534
32633.3 | 6.661189 | 66.61189 | 415.7108
32643.43 | 6.674735 | 66.74735 | 415.8399
32653.98 | 6.688627 | 66.88627 | 415.9743
32666.11 | 6.702117 | 67.02117 | 416.1288
32674.88 | 6.715608 | 67.15608 | 416.2405
32687.41 | 6.728955 | 67.28955 | 416.4001
32700.09 | 6.742743 | 67.42743 | 416.5617
32710.36 | 6.756139 | 67.56139 | 416.6925
32723.65 | 6.770134 | 67.70134 | 416.8618
32734.68 | 6.783819 | 67.83819 | 417.0023
32743.5 | 6.797465 | 67.97465 | 417.1146
32757.03 | 6.810852 | 68.10852 | 417.287
32766.44 | 6.824807 | 68.24807 | 417.4069
32777.95 | 6.838123 | 68.38123 | 417.5535
32789.8 | 6.852309 | 68.52309 | 417.7045
32798.91 | 6.866121 | 68.66121 | 417.8205
32809.91 | 6.879497 | 68.79497 | 417.9606
32823.42 | 6.893635 | 68.93635 | 418.1327
32834.24 | 6.90695 | 69.0695 | 418.2706
32844.37 | 6.920926 | 69.20926 | 418.3996
32856.59 | 6.934329 | 69.34329 | 418.5553
32866.79 | 6.948451 | 69.48451 | 418.6852
32879.8 | 6.961652 | 69.61652 | 418.851
32890.48 | 6.975786 | 69.75786 | 418.987
32900.82 | 6.990004 | 69.90004 | 419.1187
32914.08 | 7.003558 | 70.03558 | 419.2876
32923.35 | 7.017402 | 70.17402 | 419.4057
32934.95 | 7.032049 | 70.32049 | 419.5535
32947.62 | 7.045913 | 70.45913 | 419.7149
32956.23 | 7.059654 | 70.59654 | 419.8246
32967.25 | 7.073855 | 70.73855 | 419.965
32977.77 | 7.087723 | 70.87723 | 420.099
32987.88 | 7.101568 | 71.01568 | 420.2278
32997.89 | 7.115921 | 71.15921 | 420.3553
33008.88 | 7.130114 | 71.30114 | 420.4953
33018.22 | 7.143708 | 71.43708 | 420.6143
33030.55 | 7.158291 | 71.58291 | 420.7713
33039.35 | 7.17212 | 71.7212 | 420.8834
33049.74 | 7.185725 | 71.85725 | 421.0158
33062.7 | 7.199923 | 71.99923 | 421.1809
33071.77 | 7.214244 | 72.14244 | 421.2964
33082.23 | 7.228199 | 72.28199 | 421.4297
33094.58 | 7.242322 | 72.42322 | 421.587
33104.56 | 7.256222 | 72.56222 | 421.7141
33115.72 | 7.270595 | 72.70595 | 421.8563
33127.12 | 7.284681 | 72.84681 | 422.0015
33137.43 | 7.299232 | 72.99232 | 422.1329
33147.91 | 7.313415 | 73.13415 | 422.2664
33156.49 | 7.327815 | 73.27815 | 422.3757
33166.91 | 7.341608 | 73.41608 | 422.5084
33177.96 | 7.35604 | 73.5604 | 422.6492
33186.87 | 7.370111 | 73.70111 | 422.7627
33195.3 | 7.384137 | 73.84137 | 422.8701
33206.45 | 7.398613 | 73.98613 | 423.0121
33215 | 7.412259 | 74.12259 | 423.121
33226.49 | 7.426743 | 74.26743 | 423.2674
33237.35 | 7.440873 | 74.40873 | 423.4057
33245.12 | 7.454761 | 74.54761 | 423.5047
33257.04 | 7.46907 | 74.6907 | 423.6566
33264.54 | 7.483359 | 74.83359 | 423.7521
33271.01 | 7.497374 | 74.97374 | 423.8345
33283.06 | 7.511302 | 75.11302 | 423.988
33292.77 | 7.52515 | 75.2515 | 424.1117
33302.4 | 7.539658 | 75.39658 | 424.2344
33313.26 | 7.5532 | 75.532 | 424.3727
33322.61 | 7.567831 | 75.67831 | 424.4918
33330.63 | 7.582084 | 75.82084 | 424.594
33342.63 | 7.596103 | 75.96103 | 424.7469
33350.5 | 7.610297 | 76.10297 | 424.8471
33360.56 | 7.624396 | 76.24396 | 424.9753
33370.37 | 7.637986 | 76.37986 | 425.1003
33379.14 | 7.652096 | 76.52096 | 425.212
33390.25 | 7.666059 | 76.66059 | 425.3535
33400.01 | 7.680468 | 76.80468 | 425.4778
33410.15 | 7.694503 | 76.94503 | 425.607
33419.84 | 7.70882 | 77.0882 | 425.7304
33427.06 | 7.722958 | 77.22958 | 425.8224
33437.2 | 7.737041 | 77.37041 | 425.9516
33447.3 | 7.751576 | 77.51576 | 426.0803
33455.13 | 7.76548 | 77.6548 | 426.18
33465.66 | 7.779586 | 77.79586 | 426.3141
33476.02 | 7.794169 | 77.94169 | 426.4461
33484.71 | 7.808451 | 78.08451 | 426.5568
33493.91 | 7.822347 | 78.22347 | 426.674
33503.5 | 7.836469 | 78.36469 | 426.7962
33510.02 | 7.850921 | 78.50921 | 426.8792
33521.49 | 7.865056 | 78.65056 | 427.0254
33527.98 | 7.878991 | 78.78991 | 427.108
33538.04 | 7.893455 | 78.93455 | 427.2362
33548.1 | 7.907498 | 79.07498 | 427.3643
33554.17 | 7.921795 | 79.21795 | 427.4417
33562.5 | 7.935643 | 79.35643 | 427.5478
33574.68 | 7.950016 | 79.50016 | 427.7029
33583.34 | 7.964452 | 79.64452 | 427.8132
33592.06 | 7.978376 | 79.78376 | 427.9243
33603.32 | 7.992653 | 79.92653 | 428.0678
33610.61 | 8.006886 | 80.06886 | 428.1606
33621.2 | 8.021756 | 80.21756 | 428.2955
33630.78 | 8.035576 | 80.35576 | 428.4176
33641.01 | 8.049913 | 80.49913 | 428.5479
33651.21 | 8.064354 | 80.64354 | 428.6778
33659.28 | 8.078881 | 80.78881 | 428.7806
33669.6 | 8.092821 | 80.92821 | 428.9121
33680.42 | 8.107765 | 81.07765 | 429.0499
33686.4 | 8.122222 | 81.22222 | 429.1261
33695.32 | 8.136781 | 81.36781 | 429.2397
33705.62 | 8.151491 | 81.51491 | 429.371
33712.64 | 8.165963 | 81.65963 | 429.4604
33721.56 | 8.180511 | 81.80511 | 429.574
33730.08 | 8.194335 | 81.94335 | 429.6825
33737.5 | 8.209304 | 82.09304 | 429.7771
33748.58 | 8.224201 | 82.24201 | 429.9182
33756.04 | 8.238534 | 82.38534 | 430.0132
33763.95 | 8.253415 | 82.53415 | 430.114
33773.96 | 8.267414 | 82.67414 | 430.2415
33780.57 | 8.281954 | 82.81954 | 430.3257
33788.49 | 8.296574 | 82.96574 | 430.4266
33800.05 | 8.310902 | 83.10902 | 430.5739
33807.36 | 8.325505 | 83.25505 | 430.667
33816.75 | 8.340247 | 83.40247 | 430.7866
33826.78 | 8.35491 | 83.5491 | 430.9144
33833.55 | 8.369684 | 83.69684 | 431.0006
33842.86 | 8.384041 | 83.84041 | 431.1192
33851 | 8.39883 | 83.9883 | 431.2229
33858.8 | 8.413279 | 84.13279 | 431.3223
33868.66 | 8.428299 | 84.28299 | 431.4479
33874.92 | 8.442815 | 84.42815 | 431.5276
33883.32 | 8.457144 | 84.57144 | 431.6346
33893.92 | 8.472045 | 84.72045 | 431.7697
33900.67 | 8.486469 | 84.86469 | 431.8557
33910.45 | 8.501614 | 85.01614 | 431.9803
33919.27 | 8.516141 | 85.16141 | 432.0926
33925.7 | 8.530728 | 85.30728 | 432.1745
33935.16 | 8.545387 | 85.45387 | 432.295
33943.56 | 8.560287 | 85.60287 | 432.402
33951.5 | 8.575181 | 85.75181 | 432.5032
33961.65 | 8.589327 | 85.89327 | 432.6325
33969.75 | 8.60461 | 86.0461 | 432.7357
33977.79 | 8.619325 | 86.19325 | 432.8381
33987.38 | 8.634321 | 86.34321 | 432.9603
33995.63 | 8.649282 | 86.49282 | 433.0654
34001.88 | 8.664171 | 86.64171 | 433.145
34012.78 | 8.678961 | 86.78961 | 433.2838
34019.2 | 8.694148 | 86.94148 | 433.3656
34027.63 | 8.709229 | 87.09229 | 433.473
34035.24 | 8.724193 | 87.24193 | 433.5699
34042.14 | 8.738705 | 87.38705 | 433.6578
34052.16 | 8.753804 | 87.53804 | 433.7855
34059.59 | 8.768467 | 87.68467 | 433.8801
34066.63 | 8.783428 | 87.83428 | 433.9698
34075.21 | 8.79854 | 87.9854 | 434.0791
34082.82 | 8.81335 | 88.1335 | 434.1761
34091.04 | 8.829049 | 88.29049 | 434.2808
34101.3 | 8.843295 | 88.43295 | 434.4115
34106.84 | 8.858915 | 88.58915 | 434.482
34115.84 | 8.873884 | 88.73884 | 434.5967
34125.25 | 8.888821 | 88.88821 | 434.7166
34132.24 | 8.903734 | 89.03734 | 434.8056
34141.64 | 8.919008 | 89.19008 | 434.9254
34149.54 | 8.934105 | 89.34105 | 435.026
34155.38 | 8.949331 | 89.49331 | 435.1004
34165.11 | 8.964392 | 89.64392 | 435.2243
34170.69 | 8.979253 | 89.79253 | 435.2954
34178.48 | 8.994929 | 89.94929 | 435.3946
34187.38 | 9.009719 | 90.09719 | 435.508
34192.67 | 9.02464 | 90.2464 | 435.5754
34200.21 | 9.040137 | 90.40137 | 435.6715
34210.78 | 9.054971 | 90.54971 | 435.8061
34217.72 | 9.069943 | 90.69943 | 435.8945
34224.7 | 9.085556 | 90.85556 | 435.9834
34234.17 | 9.100283 | 91.00283 | 436.1041
34240.21 | 9.115434 | 91.15434 | 436.181
34249.56 | 9.131134 | 91.31134 | 436.3001
34257.36 | 9.146774 | 91.46774 | 436.3995
34263.88 | 9.161632 | 91.61632 | 436.4825
34273.46 | 9.176882 | 91.76882 | 436.6046
34279.76 | 9.192554 | 91.92554 | 436.6848
34289.47 | 9.207749 | 92.07749 | 436.8085
34298.82 | 9.223326 | 92.23326 | 436.9276
34302.97 | 9.238676 | 92.38676 | 436.9805
34312.26 | 9.254173 | 92.54173 | 437.0989
34319.3 | 9.269611 | 92.69611 | 437.1885
34326.41 | 9.284802 | 92.84802 | 437.2791
34334.56 | 9.300307 | 93.00307 | 437.3829
34341.89 | 9.316074 | 93.16074 | 437.4763
34348.34 | 9.331186 | 93.31186 | 437.5585
34357.85 | 9.346775 | 93.46775 | 437.6796
34363.49 | 9.362782 | 93.62782 | 437.7515
34369.31 | 9.378131 | 93.78131 | 437.8256
34378.05 | 9.393787 | 93.93787 | 437.9369
34384.28 | 9.408883 | 94.08883 | 438.0163
34391.17 | 9.424373 | 94.24373 | 438.1041
34401.28 | 9.439838 | 94.39838 | 438.2329
34407.9 | 9.455518 | 94.55518 | 438.3172
34416.28 | 9.471396 | 94.71396 | 438.4239
34424.41 | 9.487084 | 94.87084 | 438.5275
34430.49 | 9.502538 | 95.02538 | 438.605
34438.13 | 9.518579 | 95.18579 | 438.7023
34445.05 | 9.534018 | 95.34018 | 438.7904
34450.85 | 9.549625 | 95.49625 | 438.8643
34459.14 | 9.565317 | 95.65317 | 438.9699
34465.42 | 9.580708 | 95.80708 | 439.0499
34471.54 | 9.597099 | 95.97099 | 439.1279
34480.22 | 9.61231 | 96.1231 | 439.2385
34484.86 | 9.627791 | 96.27791 | 439.2976
34492.79 | 9.643742 | 96.43742 | 439.3986
34501 | 9.659453 | 96.59453 | 439.5032
34507.05 | 9.675487 | 96.75487 | 439.5803
34515.41 | 9.69133 | 96.9133 | 439.6868
34523 | 9.706966 | 97.06966 | 439.7834
34528.83 | 9.722932 | 97.22932 | 439.8577
34538.43 | 9.738656 | 97.38656 | 439.98
34545.49 | 9.754626 | 97.54626 | 440.0699
34552.24 | 9.770091 | 97.70091 | 440.1559
34561 | 9.786061 | 97.86061 | 440.2675
34567.6 | 9.802318 | 98.02318 | 440.3516
34572.48 | 9.818558 | 98.18558 | 440.4138
34581.74 | 9.834651 | 98.34651 | 440.5317
34587.02 | 9.850311 | 98.50311 | 440.599
34593.9 | 9.866043 | 98.66043 | 440.6866
34600.89 | 9.882419 | 98.82419 | 440.7757
34606.27 | 9.897923 | 98.97923 | 440.8442
34614.29 | 9.913862 | 99.13862 | 440.9464
34620.51 | 9.929784 | 99.29784 | 441.0256
34627.63 | 9.945642 | 99.45642 | 441.1163
34634.86 | 9.96174 | 99.6174 | 441.2084
34640.76 | 9.977977 | 99.77977 | 441.2836
34646.99 | 9.994118 | 99.94118 | 441.3629
34655.76 | 10.0105 | 100.105 | 441.4746
34660.73 | 10.02621 | 100.2621 | 441.538
34668.64 | 10.04223 | 100.4223 | 441.6387
34677.46 | 10.05845 | 100.5845 | 441.7511
34682.66 | 10.0748 | 100.748 | 441.8173
34690 | 10.09092 | 100.9092 | 441.9108
34697.07 | 10.10713 | 101.0713 | 442.0009
34701.17 | 10.12362 | 101.2362 | 442.0531
34710.07 | 10.13986 | 101.3986 | 442.1665
34713.75 | 10.15561 | 101.5561 | 442.2134
34720.44 | 10.17187 | 101.7187 | 442.2986
34728.07 | 10.18826 | 101.8826 | 442.3958
34732.6 | 10.2041 | 102.041 | 442.4535
34739.46 | 10.22054 | 102.2054 | 442.5409
34747.43 | 10.23655 | 102.3655 | 442.6424
34752.66 | 10.25292 | 102.5292 | 442.709
34759.38 | 10.26889 | 102.6889 | 442.7946
34766.47 | 10.28512 | 102.8512 | 442.885
34772.03 | 10.3014 | 103.014 | 442.9558
34779.82 | 10.31758 | 103.1758 | 443.055
34786.97 | 10.33421 | 103.3421 | 443.1461
34793.41 | 10.35052 | 103.5052 | 443.2282
34801.8 | 10.36712 | 103.6712 | 443.335
34807.22 | 10.38336 | 103.8336 | 443.4041
34814.15 | 10.40026 | 104.0026 | 443.4924
34822.35 | 10.4172 | 104.172 | 443.5968
34825.75 | 10.43314 | 104.3314 | 443.6401
34832.56 | 10.44935 | 104.4935 | 443.7269
34840.11 | 10.46635 | 104.6635 | 443.8231
34844.02 | 10.48276 | 104.8276 | 443.8729
34850.09 | 10.49899 | 104.9899 | 443.9502
34856.3 | 10.51559 | 105.1559 | 444.0293
34862.56 | 10.53164 | 105.3164 | 444.109
34870.04 | 10.54876 | 105.4876 | 444.2043
34875.95 | 10.56557 | 105.6557 | 444.2796
34881.55 | 10.58183 | 105.8183 | 444.351
34888.7 | 10.59846 | 105.9846 | 444.442
34892.88 | 10.6147 | 106.147 | 444.4953
34898.19 | 10.63134 | 106.3134 | 444.5629
34907.3 | 10.64828 | 106.4828 | 444.679
34912.29 | 10.66469 | 106.6469 | 444.7425
34918.86 | 10.68135 | 106.8135 | 444.8262
34926.24 | 10.69767 | 106.9767 | 444.9203
34932.26 | 10.7151 | 107.151 | 444.9969
34938.54 | 10.73168 | 107.3168 | 445.0769
34943.23 | 10.74857 | 107.4857 | 445.1367
34948.41 | 10.7654 | 107.654 | 445.2027
34955.9 | 10.78151 | 107.8151 | 445.2981
34960.6 | 10.79835 | 107.9835 | 445.358
34965.52 | 10.81561 | 108.1561 | 445.4206
34972.72 | 10.83211 | 108.3211 | 445.5124
34977.07 | 10.84921 | 108.4921 | 445.5678
34983.64 | 10.86587 | 108.6587 | 445.6515
34989.74 | 10.88228 | 108.8228 | 445.7292
34994.16 | 10.89909 | 108.9909 | 445.7855
35002.11 | 10.91553 | 109.1553 | 445.8868
35007.83 | 10.93237 | 109.3237 | 445.9596
35011.86 | 10.94925 | 109.4925 | 446.011
35020.68 | 10.96646 | 109.6646 | 446.1233
35026.93 | 10.98309 | 109.8309 | 446.2029
35032.89 | 10.99999 | 109.9999 | 446.2789
35039.76 | 11.01715 | 110.1715 | 446.3664
35044.46 | 11.03414 | 110.3414 | 446.4262
35049.54 | 11.05119 | 110.5119 | 446.491
35056.61 | 11.0682 | 110.682 | 446.581
35060.63 | 11.08556 | 110.8556 | 446.6322
35066.4 | 11.10252 | 111.0252 | 446.7057
35072.17 | 11.11941 | 111.1941 | 446.7792
35075.73 | 11.13641 | 111.3641 | 446.8246
35083.95 | 11.15345 | 111.5345 | 446.9293
35089.02 | 11.17069 | 111.7069 | 446.9939
35094.25 | 11.18763 | 111.8763 | 447.0605
35100.92 | 11.20483 | 112.0483 | 447.1455
35104.16 | 11.22226 | 112.2226 | 447.1868
35109.47 | 11.23924 | 112.3924 | 447.2544
35116.45 | 11.25618 | 112.5618 | 447.3433
35120.68 | 11.27361 | 112.7361 | 447.3972
35126.91 | 11.29057 | 112.9057 | 447.4766
35134.62 | 11.30793 | 113.0793 | 447.5748
35138.24 | 11.32501 | 113.2501 | 447.6209
35145.25 | 11.34224 | 113.4224 | 447.7102
35151.29 | 11.35967 | 113.5967 | 447.7871
35153.5 | 11.37688 | 113.7688 | 447.8153
35161.3 | 11.39413 | 113.9413 | 447.9146
35164.39 | 11.41094 | 114.1094 | 447.954
35169.09 | 11.42861 | 114.2861 | 448.0139
35175.68 | 11.44569 | 114.4569 | 448.0978
35179.74 | 11.46298 | 114.6298 | 448.1496
35184.59 | 11.47998 | 114.7998 | 448.2113
35192.78 | 11.49719 | 114.9719 | 448.3157
35196.08 | 11.51441 | 115.1441 | 448.3577
35201.22 | 11.5317 | 115.317 | 448.4232
35207.24 | 11.54928 | 115.4928 | 448.4999
35211.55 | 11.56672 | 115.6672 | 448.5548
35218.83 | 11.58425 | 115.8425 | 448.6475
35224.31 | 11.60121 | 116.0121 | 448.7173
35229.18 | 11.61819 | 116.1819 | 448.7794
35236.5 | 11.63593 | 116.3593 | 448.8726
35239.73 | 11.6535 | 116.535 | 448.9138
35244.55 | 11.67109 | 116.7109 | 448.9752
35251.92 | 11.68847 | 116.8847 | 449.069
35255.2 | 11.70629 | 117.0629 | 449.1108
35260.3 | 11.72375 | 117.2375 | 449.1758
35266.43 | 11.7409 | 117.409 | 449.2539
35269.8 | 11.75855 | 117.5855 | 449.2968
35274.11 | 11.77596 | 117.7596 | 449.3517
35279.59 | 11.79321 | 117.9321 | 449.4215
35283.6 | 11.81096 | 118.1096 | 449.4726
35290.65 | 11.82852 | 118.2852 | 449.5624
35294.41 | 11.84601 | 118.4601 | 449.6103
35297.96 | 11.86324 | 118.6324 | 449.6555
35305.13 | 11.881 | 118.81 | 449.7469
35308.14 | 11.89816 | 118.9816 | 449.7852
35313.14 | 11.91574 | 119.1574 | 449.8489
35321.07 | 11.9334 | 119.334 | 449.9499
35324.37 | 11.95138 | 119.5138 | 449.992
35330.38 | 11.96889 | 119.6889 | 450.0685
35335.38 | 11.98669 | 119.8669 | 450.1322
35340.45 | 12.00431 | 120.0431 | 450.1968
35345.46 | 12.02235 | 120.2235 | 450.2606
35348.11 | 12.03971 | 120.3971 | 450.2944
35352.98 | 12.05746 | 120.5746 | 450.3564
35359.62 | 12.07511 | 120.7511 | 450.441
35361.72 | 12.09288 | 120.9288 | 450.4678
35366.07 | 12.11021 | 121.1021 | 450.5232
35373.37 | 12.12809 | 121.2809 | 450.6162
35375.89 | 12.14569 | 121.4569 | 450.6483
35381.59 | 12.16358 | 121.6358 | 450.7209
35386.82 | 12.18119 | 121.8119 | 450.7875
35390.14 | 12.19902 | 121.9902 | 450.8298
35395.23 | 12.21677 | 122.1677 | 450.8946
35400.21 | 12.23425 | 122.3425 | 450.9581
35404.49 | 12.25236 | 122.5236 | 451.0126
35411.68 | 12.26952 | 122.6952 | 451.1042
35415.61 | 12.28754 | 122.8754 | 451.1543
35419.86 | 12.30528 | 123.0528 | 451.2084
35426.29 | 12.32325 | 123.2325 | 451.2903
35430.97 | 12.3415 | 123.415 | 451.3499
35433.59 | 12.3594 | 123.594 | 451.3833
35440.06 | 12.37725 | 123.7725 | 451.4657
35443.1 | 12.39545 | 123.9545 | 451.5045
35447.41 | 12.41332 | 124.1332 | 451.5594
35452.62 | 12.43148 | 124.3148 | 451.6257
35453.7 | 12.44868 | 124.4868 | 451.6395
35459.72 | 12.46662 | 124.6662 | 451.7162
35463.78 | 12.48494 | 124.8494 | 451.7679
35469.21 | 12.50289 | 125.0289 | 451.8371
35474.27 | 12.52108 | 125.2108 | 451.9015
35476.29 | 12.53874 | 125.3874 | 451.9273
35480.59 | 12.55678 | 125.5678 | 451.982
35487.81 | 12.57527 | 125.7527 | 452.074
35490.61 | 12.59298 | 125.9298 | 452.1097
35495.42 | 12.61148 | 126.1148 | 452.171
35501.3 | 12.62927 | 126.2927 | 452.2459
35504.99 | 12.64754 | 126.4754 | 452.2929
35510.52 | 12.66568 | 126.6568 | 452.3633
35514.61 | 12.68394 | 126.8394 | 452.4154
35516.33 | 12.70218 | 127.0218 | 452.4373
35522.25 | 12.72055 | 127.2055 | 452.5127
35524.3 | 12.73831 | 127.3831 | 452.5389
35528.85 | 12.75661 | 127.5661 | 452.5968
35533.36 | 12.77493 | 127.7493 | 452.6543
35535.69 | 12.79312 | 127.9312 | 452.6839
35539.21 | 12.81108 | 128.1108 | 452.7288
35546.46 | 12.82924 | 128.2924 | 452.8211
35549.59 | 12.84755 | 128.4755 | 452.861
35552.95 | 12.86574 | 128.6574 | 452.9038
35558.62 | 12.88405 | 128.8405 | 452.9761
35561.67 | 12.90199 | 129.0199 | 453.0149
35566.44 | 12.92043 | 129.2043 | 453.0757
35571.83 | 12.93833 | 129.3833 | 453.1443
35575.93 | 12.95671 | 129.5671 | 453.1966
35582.1 | 12.97541 | 129.7541 | 453.2752
35584.64 | 12.99394 | 129.9394 | 453.3075
35589.12 | 13.01227 | 130.1227 | 453.3646
35594.21 | 13.03085 | 130.3085 | 453.4294
35595 | 13.04911 | 130.4911 | 453.4395
35600.93 | 13.0675 | 130.675 | 453.515
35605.69 | 13.08585 | 130.8585 | 453.5757
35608.05 | 13.10455 | 131.0455 | 453.6057
35611.54 | 13.12284 | 131.2284 | 453.6502
35615.24 | 13.14111 | 131.4111 | 453.6973
35618.88 | 13.15968 | 131.5968 | 453.7437
35624.66 | 13.17794 | 131.7794 | 453.8173
35626.81 | 13.19663 | 131.9663 | 453.8447
35628.8 | 13.21531 | 132.1531 | 453.8701
35634.33 | 13.23406 | 132.3406 | 453.9405
35637.24 | 13.25197 | 132.5197 | 453.9776
35641.14 | 13.27031 | 132.7031 | 454.0273
35647.47 | 13.28924 | 132.8924 | 454.1079
35649.89 | 13.30792 | 133.0792 | 454.1387
35654.88 | 13.32656 | 133.2656 | 454.2023
35658.76 | 13.34527 | 133.4527 | 454.2517
35662.03 | 13.36329 | 133.6329 | 454.2934
35666.69 | 13.38247 | 133.8247 | 454.3527
35669.66 | 13.40144 | 134.0144 | 454.3906
35673.19 | 13.42006 | 134.2006 | 454.4355
35678.63 | 13.43918 | 134.3918 | 454.5048
35680.18 | 13.45713 | 134.5713 | 454.5246
35682.28 | 13.47628 | 134.7628 | 454.5513
35687.57 | 13.49497 | 134.9497 | 454.6187
35689.24 | 13.5139 | 135.139 | 454.64
35694 | 13.53203 | 135.3203 | 454.7006
35698.19 | 13.55082 | 135.5082 | 454.754
35699.56 | 13.56952 | 135.6952 | 454.7715
35705.96 | 13.58834 | 135.8834 | 454.853
35709.75 | 13.60722 | 136.0722 | 454.9013
35712.02 | 13.62571 | 136.2571 | 454.9302
35717.77 | 13.64514 | 136.4514 | 455.0034
35720.95 | 13.66336 | 136.6336 | 455.0439
35724.69 | 13.68272 | 136.8272 | 455.0916
35730.11 | 13.7017 | 137.017 | 455.1606
35732.89 | 13.72051 | 137.2051 | 455.1961
35734.4 | 13.73921 | 137.3921 | 455.2153
35739.31 | 13.75856 | 137.5856 | 455.2778
35741.3 | 13.77729 | 137.7729 | 455.3032
35745.25 | 13.79612 | 137.9612 | 455.3535
35749.48 | 13.8151 | 138.151 | 455.4074
35751.49 | 13.83459 | 138.3459 | 455.433
35755.71 | 13.8531 | 138.531 | 455.4868
35759.37 | 13.87203 | 138.7203 | 455.5334
35762.8 | 13.89108 | 138.9108 | 455.5771
35766.35 | 13.91002 | 139.1002 | 455.6223
35767.34 | 13.92912 | 139.2912 | 455.6349
35771.99 | 13.94843 | 139.4843 | 455.6941
35777.27 | 13.96722 | 139.6722 | 455.7614
35778.65 | 13.98609 | 139.8609 | 455.779
35782.72 | 14.00545 | 140.0545 | 455.8308
35787.44 | 14.02464 | 140.2464 | 455.891
35789.84 | 14.04372 | 140.4372 | 455.9215
35793.7 | 14.06308 | 140.6308 | 455.9707
35797.8 | 14.08292 | 140.8292 | 456.0229
35797.69 | 14.10154 | 141.0154 | 456.0215
35803.46 | 14.12136 | 141.2136 | 456.095
35804.53 | 14.14027 | 141.4027 | 456.1087
35807.52 | 14.15931 | 141.5931 | 456.1468
35811.73 | 14.17863 | 141.7863 | 456.2004
35812.42 | 14.19793 | 141.9793 | 456.2092
35814.9 | 14.21711 | 142.1711 | 456.2408
35821.15 | 14.23619 | 142.3619 | 456.3204
35822.36 | 14.2554 | 142.554 | 456.3358
35824.6 | 14.27458 | 142.7458 | 456.3643
35829.4 | 14.29382 | 142.9382 | 456.4255
35832.05 | 14.31293 | 143.1293 | 456.4592
35837.22 | 14.33235 | 143.3235 | 456.5251
35840.34 | 14.35204 | 143.5204 | 456.5648
35843.95 | 14.37134 | 143.7134 | 456.6108
35849.2 | 14.39082 | 143.9082 | 456.6777
35850 | 14.41021 | 144.1021 | 456.6879
35853.83 | 14.42984 | 144.2984 | 456.7367
35858.22 | 14.44929 | 144.4929 | 456.7926
35859.04 | 14.46856 | 144.6856 | 456.8031
35862.75 | 14.48818 | 144.8818 | 456.8503
35865.75 | 14.50818 | 145.0818 | 456.8885
35867.58 | 14.52789 | 145.2789 | 456.9118
35870.09 | 14.54773 | 145.4773 | 456.9438
35872.68 | 14.56651 | 145.6651 | 456.9768
35875.13 | 14.58647 | 145.8647 | 457.008
35879.52 | 14.60604 | 146.0604 | 457.0639
35881.9 | 14.62572 | 146.2572 | 457.0943
35883.86 | 14.6451 | 146.451 | 457.1192
35888.05 | 14.66506 | 146.6506 | 457.1726
35889.1 | 14.68429 | 146.8429 | 457.186
35892.07 | 14.70377 | 147.0377 | 457.2238
35897.81 | 14.72352 | 147.2352 | 457.2969
35899.15 | 14.7428 | 147.428 | 457.314
35903.64 | 14.76324 | 147.6324 | 457.3712
35907.08 | 14.78298 | 147.8298 | 457.415
35908.67 | 14.80252 | 148.0252 | 457.4353
35911.15 | 14.82214 | 148.2214 | 457.4669
35913.31 | 14.84174 | 148.4174 | 457.4944
35915.85 | 14.86226 | 148.6226 | 457.5268
35919.52 | 14.88173 | 148.8173 | 457.5735
35921.18 | 14.90152 | 149.0152 | 457.5946
35922.67 | 14.92127 | 149.2127 | 457.6136
35926.26 | 14.94102 | 149.4102 | 457.6594
35927.41 | 14.96093 | 149.6093 | 457.674
35930.92 | 14.98071 | 149.8071 | 457.7187
35934.57 | 15.0007 | 150.007 | 457.7652
35935.8 | 15.02009 | 150.2009 | 457.7809
35939.55 | 15.04014 | 150.4014 | 457.8287
35942.76 | 15.06018 | 150.6018 | 457.8696
35944.54 | 15.07987 | 150.7987 | 457.8922
35948.91 | 15.09995 | 150.9995 | 457.9479
35951.15 | 15.12012 | 151.2012 | 457.9764
35954.24 | 15.14004 | 151.4004 | 458.0158
35957.88 | 15.16006 | 151.6006 | 458.0622
35960.17 | 15.18022 | 151.8022 | 458.0913
35961.26 | 15.20026 | 152.0026 | 458.1052
35965.82 | 15.22054 | 152.2054 | 458.1633
35967.16 | 15.24055 | 152.4055 | 458.1804
35968.64 | 15.26068 | 152.6068 | 458.1992
35971.16 | 15.28077 | 152.8077 | 458.2313
35972.93 | 15.30097 | 153.0097 | 458.2539
35976.38 | 15.32123 | 153.2123 | 458.2978
35977.65 | 15.3411 | 153.411 | 458.314
35980.18 | 15.36168 | 153.6168 | 458.3462
35983.95 | 15.38164 | 153.8164 | 458.3943
35984.85 | 15.40177 | 154.0177 | 458.4057
35986.9 | 15.42193 | 154.2193 | 458.4318
35992.08 | 15.44227 | 154.4227 | 458.4978
35991.77 | 15.46245 | 154.6245 | 458.4939
35995.25 | 15.48274 | 154.8274 | 458.5382
35999.47 | 15.5028 | 155.028 | 458.592
36000.79 | 15.52321 | 155.2321 | 458.6088
36004.24 | 15.54371 | 155.4371 | 458.6527
36006.45 | 15.56412 | 155.6412 | 458.6809
36006.32 | 15.58476 | 155.8476 | 458.6792
36009.8 | 15.6049 | 156.049 | 458.7236
36010.14 | 15.625 | 156.25 | 458.7279
36013.11 | 15.64544 | 156.4544 | 458.7657
36016.38 | 15.66623 | 156.6623 | 458.8074
36016.36 | 15.68606 | 156.8606 | 458.8071
36018.18 | 15.70662 | 157.0662 | 458.8303
36022.52 | 15.72659 | 157.2659 | 458.8856
36024.11 | 15.74718 | 157.4718 | 458.9059
36025.43 | 15.76753 | 157.6753 | 458.9227
36028.85 | 15.7878 | 157.878 | 458.9662
36030.26 | 15.80894 | 158.0894 | 458.9842
36033.6 | 15.82909 | 158.2909 | 459.0268
36036.76 | 15.84938 | 158.4938 | 459.067
36038.13 | 15.87028 | 158.7028 | 459.0845
36042.69 | 15.8906 | 158.906 | 459.1425
36042.64 | 15.91149 | 159.1149 | 459.1419
36046.27 | 15.93172 | 159.3172 | 459.1882
36049.64 | 15.95235 | 159.5235 | 459.2311
36048.63 | 15.97325 | 159.7325 | 459.2182
36050.64 | 15.99379 | 159.9379 | 459.2438
36053.53 | 16.01516 | 160.1516 | 459.2806
36053.72 | 16.03567 | 160.3567 | 459.2831
36056.2 | 16.05612 | 160.5612 | 459.3146
36058.17 | 16.07712 | 160.7712 | 459.3397
36059.62 | 16.09761 | 160.9761 | 459.3582
36063.96 | 16.11871 | 161.1871 | 459.4135
36064.43 | 16.13979 | 161.3979 | 459.4195
36064.69 | 16.16011 | 161.6011 | 459.4228
36069.14 | 16.18076 | 161.8076 | 459.4795
36069.49 | 16.2022 | 162.022 | 459.4839
36070.79 | 16.22275 | 162.2275 | 459.5005
36075.55 | 16.24379 | 162.4379 | 459.5611
36075.67 | 16.26424 | 162.6424 | 459.5627
36079.28 | 16.28563 | 162.8563 | 459.6087
36081.8 | 16.30624 | 163.0624 | 459.6408
36081.96 | 16.32713 | 163.2713 | 459.6428
36084.64 | 16.34832 | 163.4832 | 459.6769
36085.22 | 16.36892 | 163.6892 | 459.6843
36086.56 | 16.39024 | 163.9024 | 459.7014
36089.42 | 16.41119 | 164.1119 | 459.7378
36089.29 | 16.43238 | 164.3238 | 459.7362
36090.09 | 16.45285 | 164.5285 | 459.7464
36093.81 | 16.47444 | 164.7444 | 459.7938
36093.95 | 16.49511 | 164.9511 | 459.7955
36095.47 | 16.51627 | 165.1627 | 459.8149
36098.82 | 16.53675 | 165.3675 | 459.8576
36098.93 | 16.55825 | 165.5825 | 459.859
36101.83 | 16.57933 | 165.7933 | 459.8959
36104.23 | 16.6002 | 166.002 | 459.9265
36104.38 | 16.62168 | 166.2168 | 459.9284
36108.48 | 16.64251 | 166.4251 | 459.9806
36109.88 | 16.6636 | 166.636 | 459.9985
36110.99 | 16.68519 | 166.8519 | 460.0126
36114.04 | 16.70613 | 167.0613 | 460.0515
36115.77 | 16.72752 | 167.2752 | 460.0735
36116.55 | 16.74932 | 167.4932 | 460.0834
36119.8 | 16.77031 | 167.7031 | 460.1248
36119.57 | 16.79159 | 167.9159 | 460.1219
36120.62 | 16.81295 | 168.1295 | 460.1353
36122.1 | 16.83503 | 168.3503 | 460.1541
36122.09 | 16.85619 | 168.5619 | 460.154
36125.95 | 16.87764 | 168.7764 | 460.2032
36127.14 | 16.89891 | 168.9891 | 460.2183
36128.46 | 16.92024 | 169.2024 | 460.2352
36129.95 | 16.94213 | 169.4213 | 460.2541
36130.1 | 16.96297 | 169.6297 | 460.2561
36131.38 | 16.9844 | 169.844 | 460.2724
36134.72 | 17.00606 | 170.0606 | 460.3149
36134.04 | 17.02761 | 170.2761 | 460.3062
36136.86 | 17.04889 | 170.4889 | 460.3422
36139.46 | 17.07036 | 170.7036 | 460.3753
36139.19 | 17.09172 | 170.9172 | 460.3718
36141.71 | 17.11361 | 171.1361 | 460.4039
36143.26 | 17.13558 | 171.3558 | 460.4237
36142.76 | 17.15683 | 171.5683 | 460.4173
36145.8 | 17.17879 | 171.7879 | 460.4561
36145.24 | 17.2001 | 172.001 | 460.4489
36147.31 | 17.22157 | 172.2157 | 460.4753
36149.76 | 17.24366 | 172.4366 | 460.5065
36148.41 | 17.26501 | 172.6501 | 460.4893
36149.2 | 17.28684 | 172.8684 | 460.4994
36152.25 | 17.30845 | 173.0845 | 460.5382
36152.84 | 17.33011 | 173.3011 | 460.5457
36153.7 | 17.35183 | 173.5183 | 460.5567
36156.59 | 17.37372 | 173.7372 | 460.5935
36157.07 | 17.39497 | 173.9497 | 460.5996
36158.86 | 17.41732 | 174.1732 | 460.6224
36160.02 | 17.43883 | 174.3883 | 460.6372
36161.52 | 17.46096 | 174.6096 | 460.6563
36164.92 | 17.48261 | 174.8261 | 460.6996
36164.66 | 17.50491 | 175.0491 | 460.6963
36165.43 | 17.52706 | 175.2706 | 460.7061
36169.05 | 17.54895 | 175.4895 | 460.7522
36167.24 | 17.57118 | 175.7118 | 460.7292
36169.08 | 17.5931 | 175.931 | 460.7526
36170.1 | 17.61516 | 176.1516 | 460.7656
36169.54 | 17.63742 | 176.3742 | 460.7585
36169.75 | 17.65893 | 176.5893 | 460.7611
36172.02 | 17.6816 | 176.816 | 460.7901
36171.74 | 17.70334 | 177.0334 | 460.7865
36175.07 | 17.7257 | 177.257 | 460.8289
36174.68 | 17.74749 | 177.4749 | 460.8239
36174.89 | 17.76992 | 177.6992 | 460.8266
36176.97 | 17.79179 | 177.9179 | 460.8531
36176.55 | 17.81368 | 178.1368 | 460.8478
36176.7 | 17.83653 | 178.3653 | 460.8497
36181.18 | 17.85874 | 178.5874 | 460.9068
36180.29 | 17.88103 | 178.8103 | 460.8954
36182.45 | 17.90287 | 179.0287 | 460.9229
36184.41 | 17.92549 | 179.2549 | 460.9479
36184.52 | 17.94765 | 179.4765 | 460.9493
36185.5 | 17.9699 | 179.699 | 460.9618
36185.17 | 17.9923 | 179.923 | 460.9576
36185.27 | 18.01473 | 180.1473 | 460.9589
36187.63 | 18.03697 | 180.3697 | 460.9889
36186.38 | 18.05946 | 180.5946 | 460.973
36186.28 | 18.08158 | 180.8158 | 460.9717
36188.7 | 18.10418 | 181.0418 | 461.0025
36188.41 | 18.12629 | 181.2629 | 460.9989
36189.75 | 18.14903 | 181.4903 | 461.0159
36192 | 18.17126 | 181.7126 | 461.0446
36190.48 | 18.19381 | 181.9381 | 461.0252
36192.07 | 18.2161 | 182.161 | 461.0455
36193.48 | 18.23868 | 182.3868 | 461.0634
36192.34 | 18.26138 | 182.6138 | 461.0489
36195.48 | 18.28366 | 182.8366 | 461.0889
36195.99 | 18.30673 | 183.0673 | 461.0954
36196.68 | 18.3293 | 183.293 | 461.1042
36199.2 | 18.35205 | 183.5205 | 461.1363
36198.78 | 18.37459 | 183.7459 | 461.131
36197.49 | 18.39781 | 183.9781 | 461.1145
36199.86 | 18.42052 | 184.2052 | 461.1447
36199 | 18.44316 | 184.4316 | 461.1338
36199.75 | 18.46608 | 184.6608 | 461.1433
36200.55 | 18.48882 | 184.8882 | 461.1535
36199.23 | 18.51168 | 185.1168 | 461.1367
36200.86 | 18.5343 | 185.343 | 461.1575
36201.41 | 18.55735 | 185.5735 | 461.1645
36202.21 | 18.58014 | 185.8014 | 461.1746
36203.27 | 18.6031 | 186.031 | 461.1882
36202.37 | 18.62596 | 186.2596 | 461.1767
36202.25 | 18.64855 | 186.4855 | 461.1752
36204.75 | 18.67162 | 186.7162 | 461.207
36203.51 | 18.69467 | 186.9467 | 461.1912
36204.72 | 18.71773 | 187.1773 | 461.2066
36206.69 | 18.74108 | 187.4108 | 461.2317
36206.1 | 18.764 | 187.64 | 461.2242
36206.71 | 18.78726 | 187.8726 | 461.232
36208.12 | 18.81055 | 188.1055 | 461.2499
36204.84 | 18.83377 | 188.3377 | 461.2082
36207.07 | 18.857 | 188.57 | 461.2366
36205.67 | 18.87995 | 188.7995 | 461.2187
36206.02 | 18.90318 | 189.0318 | 461.2232
36207.27 | 18.9264 | 189.264 | 461.2391
36204.99 | 18.94923 | 189.4923 | 461.2101
36206.32 | 18.97291 | 189.7291 | 461.227
36206.31 | 18.99604 | 189.9604 | 461.2269
36206.31 | 19.01921 | 190.1921 | 461.2269
36206.23 | 19.04233 | 190.4233 | 461.2259
36206.18 | 19.06567 | 190.6567 | 461.2252
36206.18 | 19.08869 | 190.8869 | 461.2252
36206.23 | 19.11249 | 191.1249 | 461.2259
36206.32 | 19.13625 | 191.3625 | 461.227
36206.52 | 19.15929 | 191.5929 | 461.2296
36206.71 | 19.18263 | 191.8263 | 461.232
36206.98 | 19.20646 | 192.0646 | 461.2354
36207.29 | 19.2305 | 192.305 | 461.2394
36207.61 | 19.25368 | 192.5368 | 461.2434
36208.06 | 19.27742 | 192.7742 | 461.2492
36208.49 | 19.30104 | 193.0104 | 461.2546
36208.82 | 19.32441 | 193.2441 | 461.2589
36209.09 | 19.34842 | 193.4842 | 461.2623
36209.17 | 19.3719 | 193.719 | 461.2633
36209.12 | 19.39582 | 193.9582 | 461.2627
36208.98 | 19.41919 | 194.1919 | 461.2609
36208.73 | 19.44304 | 194.4304 | 461.2577
36208.5 | 19.46629 | 194.6629 | 461.2548
36208.17 | 19.49027 | 194.9027 | 461.2506
36207.8 | 19.51401 | 195.1401 | 461.2459
36207.54 | 19.53789 | 195.3789 | 461.2425
36207.25 | 19.56205 | 195.6205 | 461.2389
36207.01 | 19.58559 | 195.8559 | 461.2358
36206.77 | 19.60983 | 196.0983 | 461.2327
36206.53 | 19.6335 | 196.335 | 461.2297
36206.25 | 19.65763 | 196.5763 | 461.2261
36206.07 | 19.68127 | 196.8127 | 461.2238
36205.86 | 19.70522 | 197.0522 | 461.2211
36205.75 | 19.72938 | 197.2938 | 461.2197
36205.66 | 19.75379 | 197.5379 | 461.2186
36205.45 | 19.77759 | 197.7759 | 461.2159
36205.2 | 19.80151 | 198.0151 | 461.2127
36199.39 | 19.82627 | 198.2627 | 461.1387
36201.6 | 19.84997 | 198.4997 | 461.1669
36198.33 | 19.87376 | 198.7376 | 461.1252
36198.9 | 19.89796 | 198.9796 | 461.1325
36199.01 | 19.92214 | 199.2214 | 461.1339
36196.58 | 19.94571 | 199.4571 | 461.1029
36196.98 | 19.96999 | 199.6999 | 461.108
36197.16 | 19.99414 | 199.9414 | 461.1103
34416.41 | -.---- |  | 438.4256
34982.43 | -.---- |  | 445.6361
35497.64 | -.---- |  | 452.1992
35981.94 | -.---- |  | 458.3687
36398.46 | -.---- |  | 463.6746
36658.88 | -.---- |  | 466.9921
36722.12 | -.---- |  | 467.7977
36674.42 | -.---- |  | 467.1901
36601.56 | -.---- |  | 466.2619
36542.57 | -.---- |  | 465.5104
36503.54 | -.---- |  | 465.0132
36472.83 | -.---- |  | 464.622
36454.73 | -.---- |  | 464.3915
36440.04 | -.---- |  | 464.2043
36427.72 | -.---- |  | 464.0474
36418.18 | -.---- |  | 463.9259
36408.96 | -.---- |  | 463.8084
36401.14 | -.---- |  | 463.7088
36397.11 | -.---- |  | 463.6575
36390.54 | -.---- |  | 463.5738
36386.38 | -.---- |  | 463.5208
36382.79 | -.---- |  | 463.475
36375.78 | -.---- |  | 463.3857
36372.55 | -.---- |  | 463.3446
36369.87 | -.---- |  | 463.3104
36363.82 | -.---- |  | 463.2334
36360.38 | -.---- |  | 463.1896
36355.77 | -.---- |  | 463.1308
36352.35 | -.---- |  | 463.0873
36349.6 | -.---- |  | 463.0522
36344.91 | -.---- |  | 462.9925
36342.08 | -.---- |  | 462.9564
36341.79 | -.---- |  | 462.9527
36336.83 | -.---- |  | 462.8896
36333.36 | -.---- |  | 462.8454
36332.34 | -.---- |  | 462.8324
36327.27 | -.---- |  | 462.7678
36325.5 | -.---- |  | 462.7452
36324.5 | -.---- |  | 462.7325
36320.97 | -.---- |  | 462.6875
36320.86 | -.---- |  | 462.6861
36316.52 | -.---- |  | 462.6308
36314.01 | -.---- |  | 462.5989
36312.48 | -.---- |  | 462.5794
36307.25 | -.---- |  | 462.5127
36305.46 | -.---- |  | 462.4899
36303.29 | -.---- |  | 462.4623
36299.32 | -.---- |  | 462.4117
36296.4 | -.---- |  | 462.3745
36294.08 | -.---- |  | 462.345
36290.01 | -.---- |  | 462.2931
36288.33 | -.---- |  | 462.2717
36284.8 | -.---- |  | 462.2268
36280.47 | -.---- |  | 462.1716
36278.96 | -.---- |  | 462.1524
36275.83 | -.---- |  | 462.1125
36272.46 | -.---- |  | 462.0696
36271.76 | -.---- |  | 462.0606
36267.09 | -.---- |  | 462.0011
36264.12 | -.---- |  | 461.9633
36262.64 | -.---- |  | 461.9445
36258.27 | -.---- |  | 461.8888
36255.52 | -.---- |  | 461.8538
36252.13 | -.---- |  | 461.8106
36248.32 | -.---- |  | 461.762
36245.98 | -.---- |  | 461.7322
36241.5 | -.---- |  | 461.6752
36236.24 | -.---- |  | 461.6082
36235.19 | -.---- |  | 461.5948
36230.12 | -.---- |  | 461.5302
36227.46 | -.---- |  | 461.4963
36224.94 | -.---- |  | 461.4642
36218.77 | -.---- |  | 461.3856
36216.43 | -.---- |  | 461.3558
36214.16 | -.---- |  | 461.3269
36207.95 | -.---- |  | 461.2478
36205.85 | -.---- |  | 461.221
36202.48 | -.---- |  | 461.1781
36198.33 | -.---- |  | 461.1252
36195.71 | -.---- |  | 461.0918
36191.88 | -.---- |  | 461.0431
36185.39 | -.---- |  | 460.9604
36183.88 | -.---- |  | 460.9411
36176.95 | -.---- |  | 460.8529
36173.14 | -.---- |  | 460.8043
36169.23 | -.---- |  | 460.7545
36162.92 | -.---- |  | 460.6741
36159.16 | -.---- |  | 460.6262
36155.54 | -.---- |  | 460.5801
36149.91 | -.---- |  | 460.5084
36145.81 | -.---- |  | 460.4562
36140.43 | -.---- |  | 460.3876
36134.5 | -.---- |  | 460.3121
36131.32 | -.---- |  | 460.2716
36124.36 | -.---- |  | 460.1829
36120.21 | -.---- |  | 460.1301
36116.7 | -.---- |  | 460.0854
36109.53 | -.---- |  | 459.994
36104.95 | -.---- |  | 459.9357
36100.26 | -.---- |  | 459.8759
36090.84 | -.---- |  | 459.7559
36086.45 | -.---- |  | 459.7
36080.55 | -.---- |  | 459.6248
36074.02 | -.---- |  | 459.5417
36068.58 | -.---- |  | 459.4724
36061.29 | -.---- |  | 459.3795
36053.55 | -.---- |  | 459.2809
36050.18 | -.---- |  | 459.238
36042.12 | -.---- |  | 459.1353
36035.43 | -.---- |  | 459.0501
36030.05 | -.---- |  | 458.9815
36020.84 | -.---- |  | 458.8642
36015.81 | -.---- |  | 458.8001
36010.09 | -.---- |  | 458.7273
36002.06 | -.---- |  | 458.625
35996.28 | -.---- |  | 458.5513
35987.2 | -.---- |  | 458.4357
35980.08 | -.---- |  | 458.345
35974.11 | -.---- |  | 458.2689
35963.46 | -.---- |  | 458.1332
35956.48 | -.---- |  | 458.0443
35949.36 | -.---- |  | 457.9536
35939.41 | -.---- |  | 457.8269
35931.43 | -.---- |  | 457.7252
35923.29 | -.---- |  | 457.6215
35914.44 | -.---- |  | 457.5088
35906.92 | -.---- |  | 457.413
35897.19 | -.---- |  | 457.289
35886.16 | -.---- |  | 457.1485
35878.85 | -.---- |  | 457.0554
35868.79 | -.---- |  | 456.9273
35858.9 | -.---- |  | 456.8013
35852.21 | -.---- |  | 456.7161
35841.04 | -.---- |  | 456.5738
35832.85 | -.---- |  | 456.4694
35823.68 | -.---- |  | 456.3526
35811.98 | -.---- |  | 456.2036
35801.46 | -.---- |  | 456.0696
35791.54 | -.---- |  | 455.9432
35779.29 | -.---- |  | 455.7871
35770.34 | -.---- |  | 455.6731
35758.24 | -.---- |  | 455.519
35746.97 | -.---- |  | 455.3754
35736.75 | -.---- |  | 455.2452
35724.73 | -.---- |  | 455.0921
35713.12 | -.---- |  | 454.9442
35703.07 | -.---- |  | 454.8162
35689.48 | -.---- |  | 454.6431
35678.96 | -.---- |  | 454.509
35667.63 | -.---- |  | 454.3647
35653.92 | -.---- |  | 454.1901
35642.84 | -.---- |  | 454.0489
35630.27 | -.---- |  | 453.8888
35617.75 | -.---- |  | 453.7293
35606.26 | -.---- |  | 453.5829
35592.55 | -.---- |  | 453.4083
35577.54 | -.---- |  | 453.2171
35565.95 | -.---- |  | 453.0694
35551.56 | -.---- |  | 452.8861
35537.46 | -.---- |  | 452.7065
35524.37 | -.---- |  | 452.5397
35508.82 | -.---- |  | 452.3417
35495.33 | -.---- |  | 452.1698
35482.05 | -.---- |  | 452.0006
35465.92 | -.---- |  | 451.7952
35452.51 | -.---- |  | 451.6243
35437.49 | -.---- |  | 451.433
35421.63 | -.---- |  | 451.231
35408.66 | -.---- |  | 451.0657
35391.78 | -.---- |  | 450.8507
35377.63 | -.---- |  | 450.6704
35364.04 | -.---- |  | 450.4973
35346.4 | -.---- |  | 450.2726
35330.28 | -.---- |  | 450.0673
35315.07 | -.---- |  | 449.8735
35295.98 | -.---- |  | 449.6303
35280.59 | -.---- |  | 449.4343
35263.02 | -.---- |  | 449.2104
35247.18 | -.---- |  | 449.0087
35230.43 | -.---- |  | 448.7953
35211.9 | -.---- |  | 448.5592
35193.59 | -.---- |  | 448.326
35179.33 | -.---- |  | 448.1443
35161.13 | -.---- |  | 447.9125
35142.63 | -.---- |  | 447.6768
35127 | -.---- |  | 447.4777
35107.38 | -.---- |  | 447.2278
35089.84 | -.---- |  | 447.0043
35072.9 | -.---- |  | 446.7885
35053.29 | -.---- |  | 446.5387
35036.1 | -.---- |  | 446.3197
35016.52 | -.---- |  | 446.0703
34997.41 | -.---- |  | 445.8269
34980.47 | -.---- |  | 445.6111
34957.49 | -.---- |  | 445.3183
34938.99 | -.---- |  | 445.0827
34919.77 | -.---- |  | 444.8378
34898.57 | -.---- |  | 444.5678
34877.84 | -.---- |  | 444.3037
34859.2 | -.---- |  | 444.0662
34837.95 | -.---- |  | 443.7955
34817.87 | -.---- |  | 443.5397
34797.32 | -.---- |  | 443.278
34775.05 | -.---- |  | 442.9943
34755.53 | -.---- |  | 442.7456
34733.17 | -.---- |  | 442.4608
34710.9 | -.---- |  | 442.1771
34692.86 | -.---- |  | 441.9473
34669.19 | -.---- |  | 441.6457
34647.34 | -.---- |  | 441.3674
34626.8 | -.---- |  | 441.1057
34603.18 | -.---- |  | 440.8048
34580.39 | -.---- |  | 440.5145
34558.74 | -.---- |  | 440.2387
34535.11 | -.---- |  | 439.9377
34513.22 | -.---- |  | 439.6589
34489.46 | -.---- |  | 439.3562
34464.87 | -.---- |  | 439.0429
34443.47 | -.---- |  | 438.7703
34418.5 | -.---- |  | 438.4522
34395.57 | -.---- |  | 438.1601
34372.96 | -.---- |  | 437.8721
34347.06 | -.---- |  | 437.5422
34324.18 | -.---- |  | 437.2507
34300.7 | -.---- |  | 436.9516
34274.32 | -.---- |  | 436.6155
34251.39 | -.---- |  | 436.3234
34226.99 | -.---- |  | 436.0126
34201.02 | -.---- |  | 435.6818
34177.13 | -.---- |  | 435.3775
34151.06 | -.---- |  | 435.0454
34123.82 | -.---- |  | 434.6983
34100.5 | -.---- |  | 434.4013
34073.11 | -.---- |  | 434.0524
34046.33 | -.---- |  | 433.7112
34020.43 | -.---- |  | 433.3813
33992.58 | -.---- |  | 433.0265
33967.36 | -.---- |  | 432.7052
33940.27 | -.---- |  | 432.3601
33912.68 | -.---- |  | 432.0087
33885.8 | -.---- |  | 431.6662
33858.38 | -.---- |  | 431.3169
33830.98 | -.---- |  | 430.9679
33804.86 | -.---- |  | 430.6352
33775.27 | -.---- |  | 430.2582
33747.42 | -.---- |  | 429.9034
33721.61 | -.---- |  | 429.5746
33690.98 | -.---- |  | 429.1845
33662.56 | -.---- |  | 428.8224
33634.21 | -.---- |  | 428.4613
33602.75 | -.---- |  | 428.0605
33576.17 | -.---- |  | 427.7219
33546.34 | -.---- |  | 427.3419
33516.79 | -.---- |  | 426.9655
33486.75 | -.---- |  | 426.5828
33455.56 | -.---- |  | 426.1855
33425.57 | -.---- |  | 425.8034
33397.48 | -.---- |  | 425.4456
33365.3 | -.---- |  | 425.0357
33334.16 | -.---- |  | 424.639
33306.11 | -.---- |  | 424.2817
33273.44 | -.---- |  | 423.8655
33242.7 | -.---- |  | 423.4739
33212.81 | -.---- |  | 423.0931
33180.62 | -.---- |  | 422.6831
33150.25 | -.---- |  | 422.2962
33117.42 | -.---- |  | 421.878
33084.34 | -.---- |  | 421.4566
33054.04 | -.---- |  | 421.0706
33020.3 | -.---- |  | 420.6408
32986.88 | -.---- |  | 420.215
32954.84 | -.---- |  | 419.8069
32920.3 | -.---- |  | 419.3669
32886.62 | -.---- |  | 418.9378
32854.3 | -.---- |  | 418.5261
32819.29 | -.---- |  | 418.0801
32786.04 | -.---- |  | 417.6566
32751.69 | -.---- |  | 417.219
32716.29 | -.---- |  | 416.768
32683.18 | -.---- |  | 416.3462
32647.74 | -.---- |  | 415.8948
32611.56 | -.---- |  | 415.4339
32579.2 | -.---- |  | 415.0217
32542.31 | -.---- |  | 414.5517
32507.2 | -.---- |  | 414.1045
32473.29 | -.---- |  | 413.6725
32436.5 | -.---- |  | 413.2038
32399.54 | -.---- |  | 412.733
32364 | -.---- |  | 412.2803
32325.27 | -.---- |  | 411.7869
32289.63 | -.---- |  | 411.3329
32252.34 | -.---- |  | 410.8578
32213.62 | -.---- |  | 410.3646
32177.73 | -.---- |  | 409.9074
32139.08 | -.---- |  | 409.415
32101.49 | -.---- |  | 408.9362
32064.66 | -.---- |  | 408.467
32025.53 | -.---- |  | 407.9685
31987.11 | -.---- |  | 407.4791
31950.22 | -.---- |  | 407.0092
31909.66 | -.---- |  | 406.4925
31872.16 | -.---- |  | 406.0148
31833.21 | -.---- |  | 405.5186
31793.07 | -.---- |  | 405.0073
31754.16 | -.---- |  | 404.5116
31712.91 | -.---- |  | 403.9861
31671.3 | -.---- |  | 403.4561
31633.46 | -.---- |  | 402.974
31590.71 | -.---- |  | 402.4294
31550.11 | -.---- |  | 401.9122
31509.69 | -.---- |  | 401.3973
31467.6 | -.---- |  | 400.8611
31426.61 | -.---- |  | 400.339
31385.61 | -.---- |  | 399.8167
31342.32 | -.---- |  | 399.2652
31300.61 | -.---- |  | 398.7339
31258.58 | -.---- |  | 398.1985
31215.24 | -.---- |  | 397.6464
31174.1 | -.---- |  | 397.1223
31130.19 | -.---- |  | 396.5629
31086.54 | -.---- |  | 396.0069
31043.86 | -.---- |  | 395.4632
30999.25 | -.---- |  | 394.8949
30955.7 | -.---- |  | 394.3401
30911.51 | -.---- |  | 393.7772
30864.32 | -.---- |  | 393.1761
30821.2 | -.---- |  | 392.6268
30775.94 | -.---- |  | 392.0502
30729.6 | -.---- |  | 391.4599
30685.09 | -.---- |  | 390.8929
30637.79 | -.---- |  | 390.2903
30592.16 | -.---- |  | 389.709
30547.82 | -.---- |  | 389.1442
30500.33 | -.---- |  | 388.5392
30453.21 | -.---- |  | 387.939
30408.3 | -.---- |  | 387.3669
30359.57 | -.---- |  | 386.7461
30313.11 | -.---- |  | 386.1543
30265.17 | -.---- |  | 385.5436
30217.44 | -.---- |  | 384.9355
30169.14 | -.---- |  | 384.3203
30120.53 | -.---- |  | 383.701
30071.69 | -.---- |  | 383.0789
30023.48 | -.---- |  | 382.4647
29971.38 | -.---- |  | 381.801
29921.75 | -.---- |  | 381.1688
29872.58 | -.---- |  | 380.5424
29820.87 | -.---- |  | 379.8837
29770.29 | -.---- |  | 379.2394
29721.13 | -.---- |  | 378.6131
29667.79 | -.---- |  | 377.9336
29617.83 | -.---- |  | 377.2972
29565.16 | -.---- |  | 376.6262
29511.98 | -.---- |  | 375.9488
29461.38 | -.---- |  | 375.3042
29407.79 | -.---- |  | 374.6215
29354.4 | -.---- |  | 373.9414
29302.88 | -.---- |  | 373.2851
29247.67 | -.---- |  | 372.5818
29193.23 | -.---- |  | 371.8883
29140.85 | -.---- |  | 371.221
29085.08 | -.---- |  | 370.5106
29029.58 | -.---- |  | 369.8036
28974.14 | -.---- |  | 369.0973
28918.04 | -.---- |  | 368.3827
28864.06 | -.---- |  | 367.695
28806.29 | -.---- |  | 366.9591
28749.15 | -.---- |  | 366.2312
28693.36 | -.---- |  | 365.5205
28635.26 | -.---- |  | 364.7804
28578.27 | -.---- |  | 364.0544
28521.52 | -.---- |  | 363.3315
28462.03 | -.---- |  | 362.5736
28403.84 | -.---- |  | 361.8324
28346.54 | -.---- |  | 361.1024
28285.65 | -.---- |  | 360.3268
28227.28 | -.---- |  | 359.5832
28166.87 | -.---- |  | 358.8136
28105.88 | -.---- |  | 358.0367
28045.85 | -.---- |  | 357.272
27984.11 | -.---- |  | 356.4855
27921.06 | -.---- |  | 355.6823
27861.21 | -.---- |  | 354.9199
27797.03 | -.---- |  | 354.1023
27734.39 | -.---- |  | 353.3043
27672.07 | -.---- |  | 352.5104
27607.57 | -.---- |  | 351.6888
27543.08 | -.---- |  | 350.8673
27480.06 | -.---- |  | 350.0645
27413.86 | -.---- |  | 349.2211
27349.47 | -.---- |  | 348.4009
27284.34 | -.---- |  | 347.5712
27217.74 | -.---- |  | 346.7228
27153.02 | -.---- |  | 345.8983
27085.11 | -.---- |  | 345.0332
27018.79 | -.---- |  | 344.1884
26952.63 | -.---- |  | 343.3456
26883.24 | -.---- |  | 342.4617
26814.48 | -.---- |  | 341.5857
26745.97 | -.---- |  | 340.713
26673.75 | -.---- |  | 339.793
26604.89 | -.---- |  | 338.9158
26534.54 | -.---- |  | 338.0196
26463.21 | -.---- |  | 337.111
26391.7 | -.---- |  | 336.2
26319.9 | -.---- |  | 335.2854
26247.33 | -.---- |  | 334.3609
26176.71 | -.---- |  | 333.4613
26102.07 | -.---- |  | 332.5104
26028.27 | -.---- |  | 331.5703
25955.58 | -.---- |  | 330.6443
25880.43 | -.---- |  | 329.687
25805.11 | -.---- |  | 328.7275
25729.81 | -.---- |  | 327.7683
25652.49 | -.---- |  | 326.7833
25575.59 | -.---- |  | 325.8037
25497.15 | -.---- |  | 324.8045
25417.88 | -.---- |  | 323.7946
25339.27 | -.---- |  | 322.7932
25258.45 | -.---- |  | 321.7637
25177.29 | -.---- |  | 320.7298
25096.18 | -.---- |  | 319.6966
25013.83 | -.---- |  | 318.6475
24930.05 | -.---- |  | 317.5803
24847.89 | -.---- |  | 316.5336
24762.09 | -.---- |  | 315.4406
24677.88 | -.---- |  | 314.3679
24592.24 | -.---- |  | 313.2769
24504.25 | -.---- |  | 312.1561
24417.83 | -.---- |  | 311.0552
24329.15 | -.---- |  | 309.9255
24238.65 | -.---- |  | 308.7726
24150.2 | -.---- |  | 307.6459
24058.85 | -.---- |  | 306.4822
23966.15 | -.---- |  | 305.3013
23874.35 | -.---- |  | 304.1318
23778.71 | -.---- |  | 302.9135
23681.37 | -.---- |  | 301.6735
23585.54 | -.---- |  | 300.4527
23486.15 | -.---- |  | 299.1866
23387.04 | -.---- |  | 297.9241
23284.2 | -.---- |  | 296.614
23179.9 | -.---- |  | 295.2854
23076.92 | -.---- |  | 293.9735
22969.15 | -.---- |  | 292.6006
22859.03 | -.---- |  | 291.1978
22744.85 | -.---- |  | 289.7433
22617.58 | -.---- |  | 288.122
-145.0062 | -.---- |  | -1.847213
-147.0407 | -.---- |  | -1.87313