## Φύλλο1
Φορτίο P(N) | Μετρησεις επιμηκυνσης ΔL(mm) | ε(0/00) | σ(ΜPa)
2.574921 | 0.0002821287 | 0.003134763 | 0.03413656
2.638499 | -0.0001947085 | -0.002163428 | 0.03497944
160.9166 | -0.001219908 | -0.01355453 | 2.133324
295.941 | -0.00133117 | -0.01479078 | 3.923386
420.0776 | -0.0009377797 | -0.01041977 | 5.569105
534.6139 | -0.0008583069 | -0.009536743 | 7.08755
647.0203 | -0.0002304713 | -0.002560792 | 8.577758
755.9459 | -0.0002543131 | -0.002825701 | 10.02182
862.662 | 4.371007e-05 | 0.0004856674 | 11.43659
967.137 | 0.0003774961 | 0.004194401 | 12.82165
1066.557 | 0.0008781751 | 0.009757501 | 14.13969
1167.234 | 0.001343091 | 0.01492323 | 15.4744
1266.94 | 0.00124375 | 0.01381944 | 16.79623
1364.342 | 0.001664956 | 0.01849951 | 18.08752
1458.82 | 0.001966953 | 0.02185503 | 19.34005
1545.064 | 0.002237161 | 0.02485734 | 20.48342
1628.987 | 0.002900759 | 0.03223066 | 21.59601
1711.432 | 0.002682209 | 0.02980232 | 22.68901
1789.157 | 0.002412001 | 0.02680001 | 23.71944
1865.737 | 0.003015995 | 0.03351106 | 24.73468
1943.954 | 0.002908707 | 0.03231897 | 25.77163
2021.456 | 0.003325939 | 0.03695488 | 26.7991
2100.658 | 0.003683567 | 0.04092852 | 27.84911
2181.784 | 0.004096826 | 0.04552029 | 28.92462
2261.4 | 0.004148483 | 0.04609426 | 29.98011
2342.415 | 0.004251798 | 0.0472422 | 31.05416
2424.733 | 0.004351139 | 0.04834599 | 32.14547
2500.168 | 0.004680952 | 0.05201058 | 33.14554
2579.562 | 0.005328655 | 0.05920728 | 34.19809
2658.876 | 0.005118052 | 0.05686724 | 35.24958
2738.094 | 0.005714098 | 0.06348998 | 36.2998
2819.204 | 0.005805492 | 0.06450547 | 37.3751
2898.455 | 0.006274382 | 0.06971536 | 38.42576
2979.771 | 0.006147226 | 0.06830251 | 39.50379
3060.452 | 0.00680685 | 0.07563167 | 40.57341
3139.051 | 0.006739298 | 0.07488109 | 41.61542
3219.239 | 0.006850561 | 0.07611734 | 42.6785
3300.683 | 0.007259846 | 0.08066496 | 43.75823
3381.713 | 0.00727574 | 0.08084156 | 44.83247
3463.348 | 0.007955234 | 0.08839149 | 45.91473
3545.618 | 0.007839997 | 0.08711108 | 47.00541
3627.332 | 0.008014838 | 0.08905376 | 48.08872
3709.666 | 0.008483727 | 0.09426363 | 49.18025
3791.078 | 0.008805593 | 0.09783992 | 50.25955
3872.712 | 0.008789699 | 0.09766332 | 51.3418
3954.077 | 0.009262562 | 0.1029174 | 52.42048
4032.294 | 0.009520848 | 0.1057872 | 53.45743
4107.348 | 0.00936985 | 0.1041094 | 54.45245
4182.895 | 0.009532769 | 0.1059197 | 55.454
4254.723 | 0.01008511 | 0.1120568 | 56.40624
4327.758 | 0.01033545 | 0.1148383 | 57.37449
4399.093 | 0.01057784 | 0.1175316 | 58.3202
4470.063 | 0.0106891 | 0.1187678 | 59.26108
4541.62 | 0.01090765 | 0.1211961 | 60.20973
4614.544 | 0.01137654 | 0.126406 | 61.17651
4685.243 | 0.01189709 | 0.1321899 | 62.11379
4759.789 | 0.01191696 | 0.1324107 | 63.10207
4831.171 | 0.01250108 | 0.1389009 | 64.0484
4903.206 | 0.01221101 | 0.1356779 | 65.00339
4977.21 | 0.01256069 | 0.1395632 | 65.98449
5049.372 | 0.01290639 | 0.1434043 | 66.94116
5122.487 | 0.01293421 | 0.1437134 | 67.91047
5195.761 | 0.0136296 | 0.15144 | 68.88189
5268.542 | 0.01360178 | 0.1511309 | 69.84677
5341.482 | 0.01405875 | 0.1562083 | 70.81376
5415.042 | 0.01437267 | 0.1596963 | 71.78897
5488.348 | 0.01441638 | 0.160182 | 72.76081
5564.054 | 0.01474619 | 0.1638466 | 73.76447
5637.852 | 0.01480579 | 0.1645088 | 74.74283
5710.999 | 0.01519124 | 0.1687916 | 75.71257
5787.404 | 0.01542966 | 0.1714407 | 76.72549
5861.744 | 0.01598199 | 0.1775777 | 77.71104
5936.448 | 0.01564026 | 0.1737807 | 78.70142
6012.36 | 0.01678069 | 0.1864521 | 79.70781
6087.574 | 0.01678467 | 0.1864963 | 80.70494
6164.439 | 0.01622438 | 0.1802709 | 81.72397
6243.086 | 0.01689196 | 0.1876884 | 82.76662
6320.778 | 0.01720985 | 0.1912206 | 83.79661
6397.962 | 0.0172019 | 0.1911322 | 84.81986
6473.795 | 0.01761913 | 0.1957681 | 85.8252
6550.185 | 0.01791318 | 0.1990353 | 86.83793
6628.752 | 0.01827478 | 0.2030531 | 87.87952
6704.982 | 0.01840989 | 0.2045543 | 88.89012
6781.753 | 0.01874367 | 0.208263 | 89.9079
6860.145 | 0.01904964 | 0.2116627 | 90.94717
6938.251 | 0.01936356 | 0.2151507 | 91.98265
7016.484 | 0.01943509 | 0.2159454 | 93.01981
7090.473 | 0.02026558 | 0.2251731 | 94.0007
7173.141 | 0.0199159 | 0.2212878 | 95.09666
7253.44 | 0.02076229 | 0.2306921 | 96.16121
7333.104 | 0.02087752 | 0.2319724 | 97.21734
7412.592 | 0.02090534 | 0.2322816 | 98.27114
7494.672 | 0.0210007 | 0.2333411 | 99.3593
7575.432 | 0.02148151 | 0.2386834 | 100.43
7658.084 | 0.02169609 | 0.2410677 | 101.5257
7742.103 | 0.02194246 | 0.2438051 | 102.6396
7825.47 | 0.02222458 | 0.2469398 | 103.7448
7908.233 | 0.02279282 | 0.2532536 | 104.842
7992.585 | 0.02317826 | 0.2575362 | 105.9603
8075.905 | 0.02290408 | 0.2544898 | 107.0649
8161.275 | 0.02352794 | 0.2614216 | 108.1967
8245.945 | 0.02408425 | 0.2676028 | 109.3192
8330.424 | 0.02427896 | 0.2697662 | 110.4391
8416.779 | 0.02462864 | 0.2736516 | 111.584
8502.293 | 0.02472003 | 0.274667 | 112.7177
8588.378 | 0.02500614 | 0.277846 | 113.8589
8676.736 | 0.02530813 | 0.2812014 | 115.0303
8762.916 | 0.02578894 | 0.2865438 | 116.1728
8850.749 | 0.02581676 | 0.2868529 | 117.3373
8939.457 | 0.02630552 | 0.2922836 | 118.5133
9027.402 | 0.02657175 | 0.2952417 | 119.6792
9116.284 | 0.02712409 | 0.3013788 | 120.8575
9205.659 | 0.02743801 | 0.3048668 | 122.0424
9295.065 | 0.02746185 | 0.3051317 | 123.2277
9385.761 | 0.02769629 | 0.3077366 | 124.4301
9475.915 | 0.02803405 | 0.3114894 | 125.6253
9565.847 | 0.02851486 | 0.3168318 | 126.8175
9658.337 | 0.02869765 | 0.3188628 | 128.0437
9749.429 | 0.02855062 | 0.3172291 | 129.2513
9840.25 | 0.02917449 | 0.324161 | 130.4554
9933.122 | 0.02996524 | 0.3329471 | 131.6866
10025.09 | 0.02983411 | 0.3314901 | 132.9059
10116.99 | 0.0300765 | 0.3341833 | 134.1242
10210.94 | 0.03042618 | 0.3380687 | 135.3697
10303.31 | 0.03070037 | 0.3411152 | 136.5943
10397.93 | 0.03095865 | 0.343985 | 137.8487
10491.48 | 0.03147523 | 0.3497248 | 139.089
10586.29 | 0.0318408 | 0.3537867 | 140.3459
10682.95 | 0.03230572 | 0.3589524 | 141.6273
10776.44 | 0.03226598 | 0.3585109 | 142.8668
10871.73 | 0.03274282 | 0.3638091 | 144.1301
10969.62 | 0.03299713 | 0.3666348 | 145.4278
11064.63 | 0.03319581 | 0.3688423 | 146.6874
11161.22 | 0.03353755 | 0.3726394 | 147.9679
11259.56 | 0.03395478 | 0.3772753 | 149.2716
11355.5 | 0.03419717 | 0.3799686 | 150.5436
11452.93 | 0.03445943 | 0.3828826 | 151.8352
11550.9 | 0.03480911 | 0.3867679 | 153.134
11648.59 | 0.03553231 | 0.3948034 | 154.4291
11747.46 | 0.03542503 | 0.3936114 | 155.7399
11844.7 | 0.03582637 | 0.3980708 | 157.029
11942.78 | 0.0361522 | 0.4016911 | 158.3293
12043.75 | 0.03630717 | 0.403413 | 159.6679
12142.13 | 0.03670852 | 0.4078724 | 160.9722
12240.76 | 0.03746748 | 0.4163053 | 162.2797
12342.18 | 0.03775756 | 0.4195284 | 163.6243
12441.68 | 0.03782113 | 0.4202348 | 164.9434
12542.17 | 0.03863573 | 0.4292859 | 166.2756
12643.48 | 0.03908475 | 0.434275 | 167.6187
12745.03 | 0.03912846 | 0.4347607 | 168.965
12847.77 | 0.03972451 | 0.4413834 | 170.3271
12949.55 | 0.03953775 | 0.4393083 | 171.6764
13052.24 | 0.04014571 | 0.4460634 | 173.0378
13155.56 | 0.04071792 | 0.4524213 | 174.4075
13257.47 | 0.04054705 | 0.4505228 | 175.7586
13360.75 | 0.04120668 | 0.457852 | 177.1278
13465.23 | 0.04157225 | 0.4619139 | 178.5129
13567.62 | 0.04199743 | 0.4666381 | 179.8703
13669.78 | 0.04210075 | 0.4677861 | 181.2247
13775.48 | 0.04257361 | 0.4730401 | 182.626
13877.65 | 0.04306237 | 0.4784708 | 183.9805
13981.91 | 0.04336039 | 0.4817821 | 185.3627
14086.63 | 0.04328489 | 0.4809432 | 186.751
14190.31 | 0.04352331 | 0.4835923 | 188.1255
14295.69 | 0.04422267 | 0.491363 | 189.5226
14400.82 | 0.04456043 | 0.4951159 | 190.9163
14504.5 | 0.04492998 | 0.499222 | 192.2909
14611.9 | 0.04550616 | 0.505624 | 193.7147
14716 | 0.04582803 | 0.5092003 | 195.0948
14823.52 | 0.04600684 | 0.5111871 | 196.5202
14930.95 | 0.04668236 | 0.5186929 | 197.9445
15036.52 | 0.04672607 | 0.5191786 | 199.344
15143.33 | 0.04756451 | 0.5284946 | 200.76
15252.67 | 0.04715522 | 0.5239469 | 202.2096
15358.42 | 0.04793803 | 0.5326448 | 203.6116
15465.85 | 0.0483195 | 0.5368833 | 205.0358
15574.26 | 0.04889965 | 0.5433294 | 206.473
15681.65 | 0.04956325 | 0.5507028 | 207.8967
15790.49 | 0.04939635 | 0.5488483 | 209.3397
15897.94 | 0.0495712 | 0.5507911 | 210.7642
16006.04 | 0.05015929 | 0.5573254 | 212.1973
16116.63 | 0.05066792 | 0.5629769 | 213.6634
16223.81 | 0.05095005 | 0.5661117 | 215.0843
16333.02 | 0.05147457 | 0.5719397 | 216.5321
16444.22 | 0.05142689 | 0.5714099 | 218.0064
16552.69 | 0.05226533 | 0.5807259 | 219.4444
16663.27 | 0.05271832 | 0.5857591 | 220.9104
16775.02 | 0.05313556 | 0.5903951 | 222.3919
16884.87 | 0.05356471 | 0.5951634 | 223.8482
16998.16 | 0.05333821 | 0.5926468 | 225.3501
17109.33 | 0.05427599 | 0.6030666 | 226.8239
17219.24 | 0.05412499 | 0.6013888 | 228.2811
17333.55 | 0.05497138 | 0.6107931 | 229.7965
17444.12 | 0.05530914 | 0.614546 | 231.2624
17556.73 | 0.05547603 | 0.6164003 | 232.7553
17670.65 | 0.05582174 | 0.6202416 | 234.2655
17780.8 | 0.05642176 | 0.6269084 | 235.7258
17893.51 | 0.05675554 | 0.6306171 | 237.2201
18008.52 | 0.05728801 | 0.6365334 | 238.7448
18120.69 | 0.05740325 | 0.6378139 | 240.2319
18234.16 | 0.05779266 | 0.6421407 | 241.7362
18348.65 | 0.05841653 | 0.6490726 | 243.254
18463.83 | 0.05901257 | 0.6556952 | 244.781
18578.99 | 0.05885363 | 0.6539292 | 246.3077
18692.62 | 0.05948544 | 0.6609493 | 247.8141
18808.29 | 0.05979538 | 0.6643931 | 249.3476
18926.45 | 0.06041129 | 0.6712366 | 250.9141
19040.92 | 0.06037156 | 0.6707951 | 252.4317
19157.62 | 0.0613451 | 0.6816122 | 253.9788
19276.08 | 0.0611941 | 0.6799344 | 255.5493
19390.09 | 0.06164312 | 0.6849236 | 257.0607
19506.95 | 0.06199281 | 0.688809 | 258.61
19624.62 | 0.06217957 | 0.6908841 | 260.17
19741.01 | 0.06279548 | 0.6977276 | 261.713
19858.38 | 0.06321669 | 0.7024077 | 263.269
19975.68 | 0.06370942 | 0.7078824 | 264.8241
20092.85 | 0.06408294 | 0.7120327 | 266.3774
20211.68 | 0.06445646 | 0.7161829 | 267.9528
20328.41 | 0.06453196 | 0.7170218 | 269.5003
20446.05 | 0.0652949 | 0.7254989 | 271.0599
20566.61 | 0.06560087 | 0.7288986 | 272.6582
20682.7 | 0.06593069 | 0.7325632 | 274.1973
20801.43 | 0.06657442 | 0.7397158 | 275.7713
20922.93 | 0.06682078 | 0.7424531 | 277.3821
21040.93 | 0.06732146 | 0.7480162 | 278.9464
21161.57 | 0.06768703 | 0.7520781 | 280.5458
21281.97 | 0.06801287 | 0.7556986 | 282.142
21401.31 | 0.06818771 | 0.7576412 | 283.7241
21523.67 | 0.06886324 | 0.7651471 | 285.3463
21642.4 | 0.06887118 | 0.7652353 | 286.9203
21763.24 | 0.06948312 | 0.7720347 | 288.5223
21885.39 | 0.06985664 | 0.7761849 | 290.1417
22005.22 | 0.07003149 | 0.7781277 | 291.7303
22125.02 | 0.07050037 | 0.7833374 | 293.3186
22247.93 | 0.0707984 | 0.7866489 | 294.948
22367.46 | 0.07129908 | 0.792212 | 296.5327
22490.79 | 0.07187923 | 0.7986581 | 298.1677
22613.38 | 0.07238388 | 0.8042653 | 299.7929
22734.31 | 0.07221302 | 0.8023669 | 301.3961
22858.62 | 0.07284085 | 0.8093428 | 303.0441
22980.09 | 0.07291237 | 0.8101374 | 304.6545
23102.06 | 0.07346471 | 0.8162746 | 306.2715
23226.98 | 0.0745813 | 0.8286811 | 307.9276
23350.24 | 0.07450978 | 0.8278864 | 309.5617
23474.58 | 0.07517338 | 0.8352598 | 311.2101
23601.15 | 0.07554293 | 0.8393659 | 312.8881
23725.41 | 0.07568995 | 0.8409994 | 314.5355
23849.69 | 0.07612308 | 0.845812 | 316.1831
23975.32 | 0.07667939 | 0.8519932 | 317.8486
24099.72 | 0.07695755 | 0.8550839 | 319.4978
24225.63 | 0.07720789 | 0.8578654 | 321.167
24349.82 | 0.07760525 | 0.8622806 | 322.8135
24475.46 | 0.07801056 | 0.866784 | 324.4791
24602.67 | 0.0781258 | 0.8680644 | 326.1656
24728.6 | 0.07887682 | 0.8764091 | 327.8351
24853.72 | 0.07909933 | 0.8788814 | 329.4938
24981.66 | 0.07969936 | 0.8855484 | 331.19
25105.67 | 0.08047422 | 0.894158 | 332.834
25232.54 | 0.08065701 | 0.896189 | 334.516
25361.24 | 0.08059343 | 0.8954826 | 336.2222
25486.6 | 0.08145571 | 0.9050634 | 337.8841
25614.9 | 0.08198818 | 0.9109798 | 339.585
25743.8 | 0.0823617 | 0.91513 | 341.2939
25871.1 | 0.08285046 | 0.9205607 | 342.9816
26001.63 | 0.08345047 | 0.9272274 | 344.7121
26129.88 | 0.08345047 | 0.9272274 | 346.4123
26256.18 | 0.08409818 | 0.9344242 | 348.0867
26385.74 | 0.08431276 | 0.9368084 | 349.8043
26512.29 | 0.08468231 | 0.9409146 | 351.482
26641.45 | 0.08520285 | 0.9466983 | 353.1944
26771.66 | 0.08569956 | 0.9522173 | 354.9206
26897.99 | 0.0861009 | 0.9566767 | 356.5954
27026.97 | 0.08695126 | 0.9661251 | 358.3053
27157.89 | 0.08671681 | 0.9635201 | 360.041
27286.4 | 0.08776983 | 0.9752203 | 361.7447
27416.04 | 0.08814732 | 0.9794147 | 363.4633
27545.1 | 0.08838177 | 0.9820197 | 365.1743
27674.69 | 0.08877119 | 0.9863466 | 366.8924
27806.74 | 0.08934339 | 0.9927043 | 368.643
27934.25 | 0.08983612 | 0.9981791 | 370.3334
28065.71 | 0.09013811 | 1.001535 | 372.0762
28198.5 | 0.09045601 | 1.005067 | 373.8367
28326.29 | 0.090758 | 1.008422 | 375.5308
28458.63 | 0.09148121 | 1.016458 | 377.2853
28592.36 | 0.09218454 | 1.024273 | 379.0582
28719.58 | 0.09235541 | 1.026171 | 380.7448
28851.89 | 0.09260178 | 1.028909 | 382.4989
28984.21 | 0.0929594 | 1.032882 | 384.2531
29114.74 | 0.0934879 | 1.038754 | 385.9836
29245.73 | 0.09378195 | 1.042022 | 387.7201
29377.14 | 0.09438594 | 1.048733 | 389.4623
29508.38 | 0.0948151 | 1.053501 | 391.2022
29643.36 | 0.09523233 | 1.058137 | 392.9916
29773.89 | 0.09589195 | 1.065466 | 394.7221
29905.7 | 0.09610256 | 1.067806 | 396.4696
30039.74 | 0.09678205 | 1.075356 | 398.2466
30171.17 | 0.09691318 | 1.076813 | 399.989
30303.18 | 0.09699663 | 1.07774 | 401.7391
30438.42 | 0.09768009 | 1.085334 | 403.532
30571.35 | 0.09847084 | 1.09412 | 405.2943
30706.31 | 0.09882847 | 1.098094 | 407.0835
30841.35 | 0.09934505 | 1.103834 | 408.8738
30975.47 | 0.0998497 | 1.109441 | 410.6519
31111.45 | 0.1004219 | 1.115799 | 412.4546
31245.12 | 0.1009822 | 1.122024 | 414.2267
31379.19 | 0.1014312 | 1.127013 | 416.0041
31515.39 | 0.1014988 | 1.127764 | 417.8098
31648.32 | 0.1023491 | 1.137212 | 419.5721
31781.13 | 0.1025558 | 1.139509 | 421.3328
31917.97 | 0.1028538 | 1.14282 | 423.1469
32051.2 | 0.1033823 | 1.148692 | 424.9132
32187.06 | 0.1037399 | 1.152666 | 426.7143
32322.72 | 0.1043955 | 1.15995 | 428.5128
32456.97 | 0.1044035 | 1.160039 | 430.2926
32594.71 | 0.1051029 | 1.16781 | 432.1187
32729.93 | 0.105532 | 1.172578 | 433.9113
32862.84 | 0.1061797 | 1.179774 | 435.6733
33003.87 | 0.1068592 | 1.187324 | 437.543
33139.18 | 0.107197 | 1.191078 | 439.3369
33276.05 | 0.1073202 | 1.192447 | 441.1514
33414.41 | 0.1079082 | 1.19898 | 442.9857
33550.04 | 0.1082142 | 1.20238 | 444.7838
33687.14 | 0.1090169 | 1.211299 | 446.6014
33825.46 | 0.1094063 | 1.215626 | 448.4351
33960.9 | 0.1098434 | 1.220482 | 450.2307
34099.84 | 0.1100659 | 1.222954 | 452.0727
34237.2 | 0.1110315 | 1.233683 | 453.8937
34371.96 | 0.1111945 | 1.235494 | 455.6802
34512.13 | 0.1119494 | 1.243882 | 457.5385
34647.32 | 0.1117468 | 1.241631 | 459.3308
34783.92 | 0.1127521 | 1.252801 | 461.1417
34922.95 | 0.1131415 | 1.257128 | 462.9849
35057.61 | 0.1137416 | 1.263796 | 464.7701
35194.88 | 0.1139084 | 1.265649 | 466.59
35334.95 | 0.1148582 | 1.276202 | 468.4469
35469.69 | 0.1150012 | 1.277791 | 470.2332
35608.88 | 0.1156569 | 1.285077 | 472.0785
35747.63 | 0.1162171 | 1.291301 | 473.9179
35883.9 | 0.1170516 | 1.300573 | 475.7245
36025.3 | 0.1174887 | 1.30543 | 477.5991
36164.09 | 0.1181444 | 1.312716 | 479.4391
36303.06 | 0.1184146 | 1.315718 | 481.2815
36445.43 | 0.1192609 | 1.325121 | 483.1689
36583.96 | 0.1197974 | 1.331082 | 485.0054
36724.81 | 0.1202583 | 1.336203 | 486.8727
36866.14 | 0.1209656 | 1.344062 | 488.7464
37004.06 | 0.1211445 | 1.34605 | 490.5748
37144.84 | 0.1219233 | 1.354703 | 492.4412
37285.84 | 0.1227379 | 1.363754 | 494.3105
37423.69 | 0.1232902 | 1.369891 | 496.138
37563.55 | 0.1240333 | 1.378148 | 497.9922
37705.14 | 0.1243035 | 1.38115 | 499.8693
37843.79 | 0.1250744 | 1.389716 | 501.7074
37984.44 | 0.1259526 | 1.399473 | 503.5721
38123.42 | 0.1264731 | 1.405257 | 505.4146
38263.46 | 0.1277129 | 1.419032 | 507.2711
38405.7 | 0.1280904 | 1.423227 | 509.1568
38542.67 | 0.1288136 | 1.431262 | 510.9727
38682.29 | 0.1294653 | 1.438503 | 512.8237
38824.89 | 0.1303117 | 1.447908 | 514.7142
38960.03 | 0.1316428 | 1.462698 | 516.5058
39099.21 | 0.1318018 | 1.464464 | 518.3509
39238.31 | 0.13328 | 1.480889 | 520.195
39374.7 | 0.1335343 | 1.483714 | 522.0032
39511.82 | 0.1343807 | 1.493119 | 523.821
39647.95 | 0.1353105 | 1.50345 | 525.6257
39784.26 | 0.1365503 | 1.517226 | 527.4329
39924.78 | 0.1374284 | 1.526982 | 529.2958
40059.65 | 0.1384218 | 1.53802 | 531.0838
40194.14 | 0.1396457 | 1.551619 | 532.8668
40330.38 | 0.1409411 | 1.566012 | 534.6729
40461.7 | 0.1425306 | 1.583673 | 536.4139
40595.44 | 0.1436154 | 1.595727 | 538.1869
40727.85 | 0.1449188 | 1.610209 | 539.9423
40856.65 | 0.1468499 | 1.631666 | 541.6499
40986.08 | 0.1484752 | 1.649724 | 543.3658
41110.42 | 0.1503905 | 1.671006 | 545.0142
41233.29 | 0.1521111 | 1.690123 | 546.6431
41353.72 | 0.1546502 | 1.718336 | 548.2397
41468.61 | 0.1571417 | 1.746019 | 549.7628
41582.3 | 0.1597802 | 1.775336 | 551.2701
41694.79 | 0.1631498 | 1.812776 | 552.7614
41798.43 | 0.1661738 | 1.846376 | 554.1354
41902.04 | 0.16946 | 1.882889 | 555.5089
42003.55 | 0.1736204 | 1.929116 | 556.8547
42098.03 | 0.1779596 | 1.977329 | 558.1073
42193.16 | 0.1825929 | 2.02881 | 559.3684
42281.28 | 0.1876314 | 2.084793 | 560.5367
42364.18 | 0.1930674 | 2.145193 | 561.6357
42443.74 | 0.1994054 | 2.215616 | 562.6904
42517.66 | 0.2064546 | 2.29394 | 563.6704
42583.2 | 0.2136747 | 2.374163 | 564.5393
42648.17 | 0.2217412 | 2.463791 | 565.4006
42701.74 | 0.2300858 | 2.556509 | 566.1108
42751.41 | 0.2390067 | 2.65563 | 566.7693
42795.56 | 0.2488136 | 2.764596 | 567.3546
42831.52 | 0.259165 | 2.879611 | 567.8314
42862.34 | 0.2700885 | 3.000983 | 568.24
42891.15 | 0.2810836 | 3.123151 | 568.6219
42910.78 | 0.293235 | 3.258167 | 568.8821
42927.89 | 0.3050645 | 3.389606 | 569.109
42942.02 | 0.3175537 | 3.528374 | 569.2963
42949.95 | 0.3307819 | 3.675354 | 569.4014
42960.96 | 0.3443082 | 3.825647 | 569.5474
42967.11 | 0.3576954 | 3.974393 | 569.6289
42973.86 | 0.3717303 | 4.130337 | 569.7184
42982.44 | 0.3861586 | 4.290651 | 569.8322
42989.88 | 0.4001657 | 4.446286 | 569.9308
42999.46 | 0.4150549 | 4.611721 | 570.0578
43011.64 | 0.4300555 | 4.778394 | 570.2193
43019.69 | 0.4447381 | 4.941534 | 570.326
43032.22 | 0.4597425 | 5.10825 | 570.4921
43045.98 | 0.4756451 | 5.284946 | 570.6745
43057.43 | 0.4909476 | 5.454973 | 570.8263
43071.53 | 0.5073349 | 5.637054 | 571.0133
43083.32 | 0.5229275 | 5.810306 | 571.1696
43093.52 | 0.5391836 | 5.990929 | 571.3048
43107.4 | 0.5557219 | 6.174688 | 571.4888
43117.06 | 0.5723556 | 6.359507 | 571.6169
43128.68 | 0.5891005 | 6.545561 | 571.7709
43140.35 | 0.6060918 | 6.734353 | 571.9256
43148.63 | 0.6230672 | 6.922969 | 572.0354
43158.5 | 0.6404678 | 7.116309 | 572.1662
43171.09 | 0.657924 | 7.310267 | 572.3332
43178.75 | 0.6757855 | 7.508728 | 572.4347
43187.02 | 0.6938298 | 7.70922 | 572.5443
43198 | 0.7118304 | 7.909227 | 572.6899
43206.2 | 0.7297079 | 8.107866 | 572.7986
43218.39 | 0.7484674 | 8.316304 | 572.9602
43227.64 | 0.7662852 | 8.51428 | 573.0829
43238.66 | 0.784715 | 8.719056 | 573.229
43252.07 | 0.8032401 | 8.92489 | 573.4067
43261.51 | 0.8212169 | 9.124632 | 573.5319
43272.89 | 0.839905 | 9.332278 | 573.6828
43288.57 | 0.8575876 | 9.528751 | 573.8906
43299.34 | 0.8755605 | 9.72845 | 574.0334
43313.64 | 0.8929332 | 9.92148 | 574.223
43330.29 | 0.9108345 | 10.12038 | 574.4437
43342.18 | 0.9286205 | 10.31801 | 574.6014
43356.47 | 0.9460251 | 10.51139 | 574.7908
43371.76 | 0.9631276 | 10.70142 | 574.9935
43387.62 | 0.9803891 | 10.89321 | 575.2038
43405.84 | 0.9974201 | 11.08245 | 575.4453
43420.3 | 1.014698 | 11.27442 | 575.637
43435.51 | 1.031371 | 11.45968 | 575.8387
43453.04 | 1.048434 | 11.64927 | 576.0711
43466.87 | 1.064968 | 11.83298 | 576.2544
43482.97 | 1.081777 | 12.01974 | 576.4679
43502.35 | 1.098255 | 12.20283 | 576.7248
43517.05 | 1.114853 | 12.38726 | 576.9197
43534.09 | 1.130942 | 12.56602 | 577.1456
43550.75 | 1.147616 | 12.75129 | 577.3664
43566.18 | 1.163801 | 12.93112 | 577.571
43583.15 | 1.180669 | 13.11854 | 577.796
43598.08 | 1.196369 | 13.29299 | 577.9939
43612.46 | 1.212692 | 13.47436 | 578.1845
43629.84 | 1.228837 | 13.65374 | 578.415
43642.95 | 1.245113 | 13.83459 | 578.5888
43657.81 | 1.260972 | 14.0108 | 578.7858
43675.47 | 1.277196 | 14.19107 | 579.0199
43688.93 | 1.293023 | 14.36692 | 579.1983
43705.56 | 1.309141 | 14.54601 | 579.4188
43720.95 | 1.324896 | 14.72107 | 579.6228
43733.05 | 1.340902 | 14.89891 | 579.7832
43749.36 | 1.357059 | 15.07843 | 579.9995
43763.76 | 1.373267 | 15.25852 | 580.1904
43777.1 | 1.388939 | 15.43266 | 580.3672
43794.55 | 1.405013 | 15.61126 | 580.5986
43806.35 | 1.420446 | 15.78273 | 580.755
43820.3 | 1.43675 | 15.96389 | 580.9399
43835.91 | 1.452867 | 16.14297 | 581.1469
43847.91 | 1.468738 | 16.31931 | 581.306
43860.46 | 1.484291 | 16.49212 | 581.4724
43874.98 | 1.500305 | 16.67006 | 581.6649
43884.89 | 1.516505 | 16.85006 | 581.7962
43899.74 | 1.53236 | 17.02622 | 581.9931
43911.52 | 1.548159 | 17.20177 | 582.1493
43921.52 | 1.564217 | 17.38019 | 582.2819
43935.59 | 1.580155 | 17.55728 | 582.4684
43947.95 | 1.596006 | 17.7334 | 582.6322
43958.9 | 1.611904 | 17.91004 | 582.7774
43971.97 | 1.627819 | 18.08688 | 582.9507
43980.39 | 1.644011 | 18.26679 | 583.0623
43991.29 | 1.659814 | 18.44238 | 583.2068
44004.59 | 1.675733 | 18.61926 | 583.3831
44012.9 | 1.692057 | 18.80063 | 583.4933
44024.1 | 1.708007 | 18.97786 | 583.6418
44036.09 | 1.724144 | 19.15716 | 583.8007
44042.92 | 1.739967 | 19.33297 | 583.8913
44054.33 | 1.756171 | 19.51301 | 584.0426
44063.82 | 1.772654 | 19.69616 | 584.1684
44070.4 | 1.788453 | 19.8717 | 584.2556
44081.75 | 1.804785 | 20.05317 | 584.4061
44088.27 | 1.82083 | 20.23144 | 584.4925
44095.61 | 1.837007 | 20.41119 | 584.5898
44106.31 | 1.853617 | 20.59574 | 584.7317
44111.7 | 1.869543 | 20.7727 | 584.8031
44119.06 | 1.885744 | 20.95271 | 584.9007
44129.18 | 1.901865 | 21.13183 | 585.0349
44134.79 | 1.917692 | 21.30769 | 585.1092
44141.91 | 1.934218 | 21.49131 | 585.2036
44149.1 | 1.950661 | 21.67401 | 585.299
44154.18 | 1.966846 | 21.85384 | 585.3663
44161.71 | 1.983758 | 22.04176 | 585.4661
44167.01 | 1.99999 | 22.22211 | 585.5364
44171.79 | 2.016155 | 22.40172 | 585.5998
44179.41 | 2.033277 | 22.59197 | 585.7008
44182.46 | 2.049629 | 22.77366 | 585.7412
44187.13 | 2.066696 | 22.96329 | 585.8031
44194.76 | 2.083039 | 23.14488 | 585.9043
44194.84 | 2.099482 | 23.32758 | 585.9053
44199.48 | 2.116346 | 23.51496 | 585.9669
44202.85 | 2.132674 | 23.69638 | 586.0115
44204.16 | 2.148879 | 23.87643 | 586.0289
44207.65 | 2.166088 | 24.06764 | 586.0752
44209.39 | 2.182956 | 24.25507 | 586.0982
44211.24 | 2.199654 | 24.4406 | 586.1228
44215.92 | 2.216335 | 24.62594 | 586.1848
44215.52 | 2.233223 | 24.81359 | 586.1795
44215.84 | 2.249408 | 24.99342 | 586.1837
44218.67 | 2.266784 | 25.18649 | 586.2213
44217.03 | 2.283164 | 25.36849 | 586.1995
44218.62 | 2.300179 | 25.55754 | 586.2206
44219.97 | 2.317115 | 25.74572 | 586.2385
44217.14 | 2.33438 | 25.93756 | 586.201
44217.51 | 2.351328 | 26.12587 | 586.2059
44217.13 | 2.368168 | 26.31298 | 586.2008
44214.22 | 2.385008 | 26.50009 | 586.1623
44212.61 | 2.402135 | 26.69039 | 586.1409
44209.27 | 2.419372 | 26.88191 | 586.0966
44205.43 | 2.436312 | 27.07013 | 586.0457
44203.35 | 2.453593 | 27.26214 | 586.0182
44197.68 | 2.47041 | 27.449 | 585.943
44191.43 | 2.487731 | 27.64146 | 585.8601
44189.5 | 2.504678 | 27.82976 | 585.8345
44182.86 | 2.521487 | 28.01652 | 585.7465
44178.64 | 2.538439 | 28.20488 | 585.6906
44172.91 | 2.555807 | 28.39786 | 585.6146
44164.66 | 2.572942 | 28.58824 | 585.5052
44159.11 | 2.5901 | 28.77889 | 585.4317
44151.89 | 2.607517 | 28.97241 | 585.3359
44141.29 | 2.624627 | 29.16252 | 585.1954
44136.16 | 2.641809 | 29.35343 | 585.1274
44125.27 | 2.659253 | 29.54726 | 584.983
44114.97 | 2.676614 | 29.74016 | 584.8465
44106.66 | 2.693816 | 29.93129 | 584.7363
44096.17 | 2.711145 | 30.12383 | 584.5972
44082.44 | 2.7288 | 30.32 | 584.4152
44072.39 | 2.745962 | 30.51069 | 584.282
44056.62 | 2.763466 | 30.70518 | 584.0729
44044.38 | 2.780704 | 30.89671 | 583.9106
44031.38 | 2.798212 | 31.09124 | 583.7383
44013.98 | 2.815525 | 31.28361 | 583.5076
44000.89 | 2.833076 | 31.47862 | 583.3341
43983.94 | 2.850362 | 31.67069 | 583.1094
43966.85 | 2.867822 | 31.86469 | 582.8828
43951.88 | 2.885465 | 32.06072 | 582.6843
43931.55 | 2.902345 | 32.24828 | 582.4148
43913.7 | 2.919789 | 32.4421 | 582.1782
43898.3 | 2.936971 | 32.63301 | 581.974
43875.42 | 2.954241 | 32.8249 | 581.6707
43857.45 | 2.971625 | 33.01806 | 581.4325
43839.11 | 2.98938 | 33.21533 | 581.1893
43816.74 | 3.006899 | 33.40999 | 580.8927
43795.62 | 3.024443 | 33.60492 | 580.6128
43773.62 | 3.041852 | 33.79836 | 580.3211
43748.7 | 3.059737 | 33.99708 | 579.9907
43727.3 | 3.077046 | 34.1894 | 579.707
43700.92 | 3.094268 | 34.38076 | 579.3573
43677.73 | 3.111998 | 34.57776 | 579.0498
43654.79 | 3.129594 | 34.77327 | 578.7457
43627.29 | 3.147264 | 34.9696 | 578.3811
43601.56 | 3.164236 | 35.15818 | 578.04
43577.86 | 3.18193 | 35.35478 | 577.7258
43550.14 | 3.199188 | 35.54653 | 577.3583
43524.62 | 3.217053 | 35.74503 | 577.02
43499.15 | 3.234446 | 35.93829 | 576.6824
43470.75 | 3.252161 | 36.13512 | 576.3058
43445.55 | 3.269704 | 36.33004 | 575.9718
43417.28 | 3.287029 | 36.52254 | 575.597
43389.24 | 3.304891 | 36.72101 | 575.2252
43362.51 | 3.322919 | 36.92132 | 574.8709
43331.56 | 3.339974 | 37.11082 | 574.4606
43303.55 | 3.357832 | 37.30924 | 574.0892
43276.34 | 3.375602 | 37.50669 | 573.7285
43243 | 3.393769 | 37.70854 | 573.2865
43213.94 | 3.411353 | 37.90392 | 572.9012
43185.82 | 3.42871 | 38.09678 | 572.5284
43153.75 | 3.447088 | 38.30098 | 572.1033
43123.28 | 3.464361 | 38.4929 | 571.6993
43094 | 3.482119 | 38.69021 | 571.3111
43062.26 | 3.500287 | 38.89208 | 570.8904
43034.38 | 3.517652 | 39.08502 | 570.5207
43001.83 | 3.535116 | 39.27907 | 570.0892
42969.86 | 3.553752 | 39.48613 | 569.6654
42941.29 | 3.571518 | 39.68353 | 569.2866
42908.51 | 3.588824 | 39.87582 | 568.852
42876.96 | 3.606959 | 40.07732 | 568.4338
42848.7 | 3.62496 | 40.27733 | 568.0591
42815.02 | 3.64271 | 40.47456 | 567.6126
42784.98 | 3.660647 | 40.67386 | 567.2144
42753.33 | 3.67864 | 40.87378 | 566.7948
42721 | 3.696859 | 41.07621 | 566.3662
42689.61 | 3.714907 | 41.27674 | 565.95
42657.23 | 3.733154 | 41.47949 | 565.5207
42624.24 | 3.750658 | 41.67398 | 565.0834
42593.75 | 3.768909 | 41.87677 | 564.6792
42560.02 | 3.786735 | 42.07483 | 564.232
42527.1 | 3.804358 | 42.27064 | 563.7956
42497.36 | 3.822863 | 42.47626 | 563.4013
42463.35 | 3.840578 | 42.67309 | 562.9504
42431.91 | 3.858407 | 42.87119 | 562.5336
42400.93 | 3.876555 | 43.07283 | 562.1229
42366.13 | 3.894762 | 43.27513 | 561.6615
42336.16 | 3.912826 | 43.47584 | 561.2642
42303.12 | 3.930799 | 43.67554 | 560.8262
42269.79 | 3.948271 | 43.86968 | 560.3843
42240.57 | 3.967158 | 44.07953 | 559.997
42206.18 | 3.985588 | 44.28431 | 559.541
42173.29 | 4.00362 | 44.48467 | 559.105
42143.31 | 4.02197 | 44.68856 | 558.7075
42108.7 | 4.039975 | 44.88861 | 558.2487
42074.89 | 4.058365 | 45.09294 | 557.8005
42044.66 | 4.076838 | 45.2982 | 557.3997
42008.99 | 4.094831 | 45.49812 | 556.9268
41977.39 | 4.113463 | 45.70514 | 556.5079
41943.47 | 4.131488 | 45.90542 | 556.0582
41908.79 | 4.149926 | 46.11029 | 555.5984
41878.89 | 4.168359 | 46.3151 | 555.202
41844.91 | 4.186622 | 46.51802 | 554.7516
41811.28 | 4.205108 | 46.72342 | 554.3057
41779.11 | 4.223379 | 46.92643 | 553.8792
41743.75 | 4.241685 | 47.12983 | 553.4104
41711.66 | 4.26025 | 47.33611 | 552.985
41680.35 | 4.278771 | 47.5419 | 552.5699
41643.98 | 4.297197 | 47.74663 | 552.0878
41612.56 | 4.315444 | 47.94938 | 551.6712
41580.07 | 4.333941 | 48.1549 | 551.2405
41544.88 | 4.352546 | 48.36162 | 550.774
41512.38 | 4.37121 | 48.569 | 550.3431
41478.71 | 4.390025 | 48.77806 | 549.8967
41443.02 | 4.40857 | 48.98411 | 549.4236
41411.25 | 4.427099 | 49.18999 | 549.0024
41375.21 | 4.44564 | 49.396 | 548.5246
41341.16 | 4.464304 | 49.60338 | 548.0732
41309.44 | 4.482969 | 49.81077 | 547.6527
41272.83 | 4.501196 | 50.01329 | 547.1673
41238.68 | 4.520146 | 50.22384 | 546.7146
41207.54 | 4.53852 | 50.428 | 546.3017
41172.44 | 4.557089 | 50.63432 | 545.8364
41138.46 | 4.576095 | 50.8455 | 545.3859
41104.44 | 4.594632 | 51.05147 | 544.9349
41068.86 | 4.613594 | 51.26216 | 544.4632
41036.05 | 4.631964 | 51.46627 | 544.0282
41001.62 | 4.65043 | 51.67144 | 543.5718
40967.11 | 4.669452 | 51.8828 | 543.1143
40935.63 | 4.6882 | 52.09111 | 542.6969
40898.59 | 4.707106 | 52.30118 | 542.2059
40864.37 | 4.726187 | 52.51319 | 541.7522
40831.25 | 4.745134 | 52.72371 | 541.3131
40792.1 | 4.763889 | 52.9321 | 540.7941
40757.78 | 4.782983 | 53.14426 | 540.3391
40724.21 | 4.801726 | 53.35251 | 539.8941
40687.09 | 4.820887 | 53.56541 | 539.402
40651.3 | 4.840016 | 53.77796 | 538.9275
40616.77 | 4.858974 | 53.9886 | 538.4697
40580.67 | 4.877675 | 54.19639 | 537.9911
40548.05 | 4.897237 | 54.41374 | 537.5587
40511.05 | 4.916322 | 54.6258 | 537.0681
40473.7 | 4.93499 | 54.83322 | 536.573
40439.35 | 4.954036 | 55.04484 | 536.1176
40402.19 | 4.973749 | 55.26388 | 535.625
40366.33 | 4.992568 | 55.47298 | 535.1495
40333.38 | 5.011642 | 55.68491 | 534.7127
40294.38 | 5.030815 | 55.89794 | 534.1957
40259.77 | 5.050317 | 56.11463 | 533.7368
40224.55 | 5.06959 | 56.32878 | 533.2699
40186.27 | 5.088786 | 56.54207 | 532.7624
40150.09 | 5.108158 | 56.75731 | 532.2828
40112.78 | 5.127577 | 56.97308 | 531.7881
40074.61 | 5.147072 | 57.18969 | 531.2821
40040.38 | 5.166209 | 57.40232 | 530.8283
40001.06 | 5.185799 | 57.61999 | 530.307
39962.59 | 5.205019 | 57.83354 | 529.797
39927.31 | 5.224288 | 58.04764 | 529.3293
39888.51 | 5.243782 | 58.26424 | 528.8149
39852.38 | 5.263138 | 58.47931 | 528.3359
39815.86 | 5.282489 | 58.69432 | 527.8518
39776.29 | 5.30225 | 58.91389 | 527.3272
39740 | 5.321415 | 59.12683 | 526.8461
39701.88 | 5.341105 | 59.34561 | 526.3407
39662.84 | 5.360401 | 59.56001 | 525.8231
39628.71 | 5.380309 | 59.78121 | 525.3707
39589.13 | 5.399704 | 59.99671 | 524.8459
39549.76 | 5.419663 | 60.21848 | 524.324
39513.33 | 5.43896 | 60.43289 | 523.841
37964.03 | -.----
38417.58 | -.----
39019.38 | -.----
39550.37 | -.----
39752.91 | -.----
39624.25 | -.----
39527.51 | -.----
39469.88 | -.----
39418.11 | -.----
39371.22 | -.----
39328.57 | -.----
39282.86 | -.----
39240.2 | -.----
39199.02 | -.----
39154.52 | -.----
39113.66 | -.----
39070.85 | -.----
39027.69 | -.----
38986.48 | -.----
38941.72 | -.----
38897.32 | -.----
38856.67 | -.----
38810.68 | -.----
38768.2 | -.----
38726.04 | -.----
38680.84 | -.----
38637.97 | -.----
38595.12 | -.----
38549.77 | -.----
38506.95 | -.----
38462.21 | -.----
38417.48 | -.----
38375.39 | -.----
38330.22 | -.----
38284.81 | -.----
38242.39 | -.----
38194.09 | -.----
38149.69 | -.----
38106.09 | -.----
38056.85 | -.----
38013.08 | -.----
37965.92 | -.----
37919.03 | -.----
37875 | -.----
37827.13 | -.----
37781.13 | -.----
37736.67 | -.----
37687.51 | -.----
37639.33 | -.----
37593.94 | -.----
37545.43 | -.----
37497.95 | -.----
37450.27 | -.----
37402.23 | -.----
37355.7 | -.----
37307.02 | -.----
37257.34 | -.----
37210.48 | -.----
37157.93 | -.----
37109.18 | -.----
37062.33 | -.----
37010.16 | -.----
36959.5 | -.----
36911.04 | -.----
36859.32 | -.----
36811.3 | -.----
36760.84 | -.----
36707.53 | -.----
36659.7 | -.----
36608.3 | -.----
36555.78 | -.----
36507.2 | -.----
36453.45 | -.----
36401.35 | -.----
36350.23 | -.----
36296.84 | -.----
36244.7 | -.----
36191.29 | -.----
36136.77 | -.----
36085.27 | -.----
36030.32 | -.----
35973.54 | -.----
35922.91 | -.----
35866.56 | -.----
35812.17 | -.----
35758.4 | -.----
35701.05 | -.----
35645.48 | -.----
35591.33 | -.----
35533.82 | -.----
35480.02 | -.----
35422.32 | -.----
35364.11 | -.----
35309.82 | -.----
35250.35 | -.----
35190.41 | -.----
35135.76 | -.----
35074.49 | -.----
35016.27 | -.----
34959.06 | -.----
34898.09 | -.----
34838.61 | -.----
34780.3 | -.----
34719.29 | -.----
34660.02 | -.----
34599.04 | -.----
34537.82 | -.----
34478.68 | -.----
34415.37 | -.----
34353.26 | -.----
34292.86 | -.----
34227.55 | -.----
34165.88 | -.----
34103.35 | -.----
34036.67 | -.----
33973.66 | -.----
33907.71 | -.----
33842.34 | -.----
33776.16 | -.----
33709.48 | -.----
33643.66 | -.----
33579.21 | -.----
33510.25 | -.----
33442.35 | -.----
33375.8 | -.----
33306.42 | -.----
33238.13 | -.----
33169.29 | -.----
33097.47 | -.----
33029.06 | -.----
32955.95 | -.----
32884.26 | -.----
32811.71 | -.----
32735.87 | -.----
32660.91 | -.----
32586.22 | -.----
32507.47 | -.----
32426.37 | -.----
32341.11 | -.----
32234.16 | -.----
-417.2961 | -.----
-424.0354 | -.----