## test data
δc[mm] | P[kN]
0 | 0.002712204
0.20112 | 1.97
0.302616 | 2.93
0.37242 | 3.74
0.419424 | 4.34507
0.475056 | 5.064163
0.596352 | 6.55
0.69036 | 7.361115
0.7275 | 7.766911
0.7779 | 8.38
0.810108 | 8.642387
0.894696 | 9.78
0.934164 | 10.37451
0.990552 | 10.98918
1.04694 | 11.55617
1.125888 | 12.51942
1.199196 | 13.26
1.266852 | 13.73998
1.3176 | 13.90751
1.379628 | 13.10627
1.4115 | 12.37257
1.4745 | 11.32626
1.503 | 9.878457
1.5525 | 7.631503
1.59 | 6.202631
1.6155 | 4.68
1.6455 | 3.17