## 2
P(N) | δ(100Xmm) | ε(παραμόρφωση) | σ(MPa)
0 | 0 | 0 | 0
61875 | 1.14 | 0.00076 | 2.75
112500 | 2.1 | 0.0014 | 5
227250 | 4.5 | 0.003 | 10.1 | 0.00477
294750 | 6.06 | 0.00404 | 13.1
342000 | 7.155 | 0.00477 | 15.2
454500 | 10.035 | 0.00669 | 20.2
564750 | 12.915 | 0.00861 | 25.1
648000 | 15.45 | 0.0103 | 28.8
726750 | 18.3 | 0.0122 | 32.3
794250 | 21.15 | 0.0141 | 35.3
850500 | 23.85 | 0.0159 | 37.8
895500 | 26.85 | 0.0179 | 39.8
920250 | 29.4 | 0.0196 | 40.9
958500 | 33.75 | 0.0225 | 42.6
994500 | 38.4 | 0.0256 | 44.2 | 1014750
1014750 | 42.9 | 0.0286 | 45.1
978750 | 45.75 | 0.0305 | 43.5
933750 | 47.4 | 0.0316 | 41.5