## Φύλλο1
α/α | Τ |  | ln(TOF- | ln(TOF- | ln(TOF- | (%)
| ( ͦ C) |  |  | ) | )
ΚΑΤΑΛΥΤΗΣ C1
1 | 316 | 0.001698 | -4.50986 | -3.863233 | -2.137071 | 8.527
2 | 345 | 0.001618 | -3.146555 | -2.748872 | -1.703749 | 19.111
3 | 369 | 0.001558 | -2.918771 | -2.453408 | -1.443923 | 18.621
4 | 365 | 0.001567 | -2.56395 | -2.312635 | -1.290984 | 21.875
5 | 405 | 0.001475 | -2.120264 | -2.040221 | -1.155183 | 27.586
6 | 431 | 0.00142 | -1.687399 | -1.754464 | -1.090644 | 35.509
7 | 447 | 0.001389 | -1.227583 | -1.47841 | - | -
8 | 472 | 0.001342 | -0.6520052 | -1.090644 | - | -
ΚΑΤΑΛΥΤΗΣ C1
1 | 316 | 0.001698 | 0.011 | 0.021 | 0.118 | 8.527
2 | 345 | 0.001618 | 0.043 | 0.064 | 0.182 | 19.111
3 | 369 | 0.001558 | 0.054 | 0.086 | 0.236 | 18.621
4 | 365 | 0.001567 | 0.077 | 0.099 | 0.275 | 21.875
5 | 405 | 0.001475 | 0.12 | 0.13 | 0.315 | 27.586
6 | 431 | 0.00142 | 0.185 | 0.173 | 0.336 | 35.509
7 | 447 | 0.001389 | 0.293 | 0.228 | - | -
8 | 472 | 0.001342 | 0.521 | 0.336 | - | -
ΚΑΤΑΛΥΤΗΣ C2
1 | 308 | 0.001721 | -3.540459 | -3.170086 | -2.171557 | 20.28
2 | 321 | 0.001684 | -2.864704 | -2.465104 | -2.063568 | 30.978
3 | 350 | 0.001605 | -3.381395 | -1.117795 | -1.482805 | 13.027
4 | 380 | 0.001531 | 0.1714291 | -0.02326863 | -0.8556661 | 73.635
5 | 400 | 0.001486 | 0.7197891 | 0.5265021 | -0.5709295 | 78.427
6 | 435 | 0.001412 | 1.905683 | 1.685102 | 0.01685712 | 86.862
7 | 457 | 0.00137 | 3.005683 | 2.762538 | 0.1672079 | 94.472
ΚΑΤΑΛΥΤΗΣ C2
1 | 308 | 0.001721 | 0.029 | 0.042 | 0.114 | 20.28
2 | 321 | 0.001684 | 0.057 | 0.085 | 0.127 | 30.978
3 | 350 | 0.001605 | 0.034 | 0.327 | 0.227 | 13.027
4 | 380 | 0.001531 | 1.187 | 0.977 | 0.425 | 73.635
5 | 400 | 0.001486 | 2.054 | 1.693 | 0.565 | 78.427
6 | 435 | 0.001412 | 6.724 | 5.393 | 1.017 | 86.862
7 | 457 | 0.00137 | 20.2 | 15.84 | 1.182 | 94.472
ΚΑΤΑΛΥΤΗΣ C3
1 | 304 | 0.001733 | -2.813411 | -2.407946 | -1.422958 | 19.934
2 | 325 | 0.001672 | -1.422958 | -1.305636 | -1.10262 | 42.059
3 | 353 | 0.001597 | -0.03562718 | -0.1009259 | -0.4094731 | 52.239
4 | 380 | 0.001531 | 1.108233 | 0.9226703 | 0.05826891 | 74.077
5 | 404 | 0.001477 | 2.098631 | 1.843561 | 0.5777363 | 82.067
6 | 455 | 0.001373 | 4.107754 | 3.793915 | 1.325748 | 94.17
ΚΑΤΑΛΥΤΗΣ C3
1 | 304 | 0.001733 | 0.06 | 0.09 | 0.241 | 19.934
2 | 325 | 0.001672 | 0.241 | 0.271 | 0.332 | 42.059
3 | 353 | 0.001597 | 0.965 | 0.904 | 0.664 | 52.239
4 | 380 | 0.001531 | 3.029 | 2.516 | 1.06 | 74.077
5 | 404 | 0.001477 | 8.155 | 6.319 | 1.782 | 82.067
6 | 455 | 0.001373 | 60.81 | 44.43 | 3.765 | 94.17